## Total Tests
Project Test Summary: Tests 1-10
Test # | Description | Date | Voltage | Current | Time | Wire | Plate | Gas | Filters |  |  |  | Electrode Consumed |  |  |  | UCD Results |  |  | Literature Results
[10 empty] | Initial | End | Wt |  |  |  |  | FGR | % Fume | g/kg | FGR | % Fume | g/kg
|  |  | volts | amps | sec |  |  |  |  | grams | grams | grams |  |  |  |  | g/min
1 | Calibration | 2002-04-05 | 24 | 225 | 33.57 | E70S-3 | A36 | CO2 | Hi-Vol | 16.055 | 16.22 | 0.165 | Initial (in) | End (in) | ρ (g/in) | L (in) | 0.2949062 | 0.4870489 | 4.870489 | 0.43 | 0.67 | n/a
| GMAW: AWS Hood |  |  |  |  | 0.045 in | Steel | 35cfh |  |  |  | 0 | 167.85 | 0 | 0.201832 | 167.85
| ** reject: seal not tight ** | [5 empty] | 1/2 inch |  |  |  |  | 0 | [7 empty] | * AWS Calibration Test *
[12 empty] | 0 | Wire Weight = |  | 33.8775012 | V (in/min)
300
2 | Calibration | 2002-04-18 | 24 | 225 | 29.31 | E70S-3 | A36 | CO2 | Pre-Filter | 13.449 | 13.486 | 0.037 | Initial (in) | End (in) | ρ (g/in) | L (in) | 0.3807574 | 0.6547485 | 6.547485 | 0.43 | 0.67 | n/a
| GMAW: AWS Hood |  |  |  |  | 0.045 in | Steel | 35cfh | Hi-Vol | 15.565 | 15.714 | 0.149 | 351 | 210.25 | 0.201832 | 140.75
| ** reject: seal not tight ** | [5 empty] | 1/2 inch |  |  |  |  | 0 | [7 empty] | * AWS Calibration test *
[12 empty] | 0 | Wire Weight = |  | 28.407854 | V (in/min)
288.1269
3 | Calibration | 2002-04-24 | 26 | 225 | 20.84 | E70S-3 | A36 | CO2 | Hi-Vol | 17.063 | 17.32 | 0.257 | Initial (in) | End (in) | ρ (g/in) | L (in) | 0.7399232 | 1.233255 | 12.33255 | 0.55 | 0.88 | n/a
| GMAW: AWS Hood |  |  |  |  | 0.045 in | Steel | 35cfh |  |  |  | 0 | 170 | 66.75 | 0.201832 | 103.25
| ** reject: seal not tight ** | [5 empty] | 1/2 inch |  |  |  |  | 0 | [7 empty] | * AWS Calibration Test *
[12 empty] | 0 | Wire Weight = |  | 20.839154 | V (in/min)
297.2649
4 | Calibration | 2002-04-24 | 28 | 225 | 20.13 | E70S-3 | A36 | CO2 | Hi-Vol | 17.751 | 18.01 | 0.259 | Initial (in) | End (in) | ρ (g/in) | L (in) | 0.7719821 | 1.255008 | 12.55008 | 0.63 | 0.99 | n/a
| GMAW: AWS Hood |  |  |  |  | 0.045 in | Steel | 35cfh |  |  |  | 0 | 130 | 27.75 | 0.201832 | 102.25
| ** reject: seal not tight ** | [5 empty] | 1/2 inch |  |  |  |  | 0 | [7 empty] | * AWS Calibration test *
[12 empty] | 0 | Wire Weight = |  | 20.637322 | V (in/min)
304.769
*5 | Calibration | 2002-06-17 | 24 | 225 | 29.62 | E70S-3 | A36 | CO2 | Pad | 34.74 | 34.96 | 0.22 | Initial (in) | End (in) | ρ (g/in) | L (in) | 0.4517218 | 0.7402876 | 7.402876 | 0.43 | 0.67 | n/a
| GMAW: AWS Hood |  |  |  |  | 0.045 in | Steel | 35cfh | Hi-Vol | 17.557 | 17.56 | 0.003 | 150 | 0.75 | 0.201832 | 149.25
[7 empty] | 1/2 inch |  |  |  |  | 0 | [7 empty] | * AWS Calibration Test *
[12 empty] | 0 | Wire Weight = |  | 30.123426 | V (in/min)
302.3295
6 | Calibration | 2002-06-17 | 26 | 225 | 28.41 | E70S-3 | A36 | CO2 | Pad | 33.55 | 33.94 | 0.39 | Initial (in) | End (in) | ρ (g/in) | L (in) | 1.013728 | 1.788132 | 17.88132 | 0.55 | 0.88 | n/a
| GMAW: AWS Hood |  |  |  |  | 0.045 in | Steel | 35cfh | Hi-Vol | 16.55 | 16.64 | 0.09 | 160 | 27 | 0.201832 | 133
| ** reject: feed rate off** | [5 empty] | 1/2 inch |  |  |  |  | 0 | [7 empty] | * AWS Calibration test *
[12 empty] | 0 | Wire Weight = |  | 26.843656 | V (in/min)
280.887
7 | Calibration | 2002-06-17 | 26 | 225 | 28.34 | E70S-3 | A36 | CO2 | Pad | 34.15 | 34.58 | 0.43 | Initial (in) | End (in) | ρ (g/in) | L (in) | 0.9717713 | 1.607186 | 16.07186 | 0.55 | 0.88 | n/a
| GMAW: AWS Hood |  |  |  |  | 0.045 in | Steel | 35cfh | Hi-Vol | 16.021 | 16.05 | 0.029 | 159.5 | 18 | 0.201832 | 141.5
| ** reject: no shield gas ** | [5 empty] | 1/2 inch |  |  |  |  | 0 | [7 empty] | * AWS Calibration Test *
[12 empty] | 0 | Wire Weight = |  | 28.559228 | V (in/min)
[12 empty] | 0 |  |  |  | 299.5766
*8 | Calibration | 2002-06-17 | 26 | 225 | 28.5 | E70S-3 | A36 | CO2 | Pad | 34.62 | 34.82 | 0.2 | Initial (in) | End (in) | ρ (g/in) | L (in) | 0.5894737 | 0.9769665 | 9.769665 | 0.55 | 0.88 | n/a
| GMAW: AWS Hood |  |  |  |  | 0.045 in | Steel | 35cfh | Hi-Vol | 12.56 | 12.64 | 0.08 | 159.5 | 17.5 | 0.201832 | 142
[7 empty] | 1/2 inch |  |  |  |  | 0 | [7 empty] | * AWS Calibration test *
[12 empty] | 0 | Wire Weight = |  | 28.660144 | V (in/min)
298.9474
*9 | Calibration | 2002-06-17 | 28 | 225 | 25.44 | E70S-3 | A36 | CO2 | Pad | 29.38 | 29.61 | 0.23 | Initial (in) | End (in) | ρ (g/in) | L (in) | 0.6839623 | 1.12253 | 11.2253 | 0.63 | 0.99 | n/a
| GMAW: AWS Hood |  |  |  |  | 0.045 in | Steel | 35cfh | Hi-Vol | 11.98 | 12.04 | 0.06 | 160 | 32 | 0.201832 | 128
[7 empty] | 1/2 inch |  |  |  |  | 0 | [7 empty] | * AWS Calibration Test *
[12 empty] | 0 | Wire Weight = |  | 25.834496 | V (in/min)
301.8868
**10 | Intial Trial #1 | 2002-07-15 | 27 | 280 | 21.72 | E70S-3 | A36 | CO2 | Pad | 31.783 | 32.01 | 0.227 | Initial (in) | End (in) | ρ (g/in) | L (in) | 0.8480663 | 0.8593599 | 8.593599 | n/a | n/a | 8.6
| GMAW: AWS Hood |  |  |  |  | 0.045 in | Steel | 35cfh | Hi-Vol | 12.905 | 12.985 | 0.08 | 225 | 48 | 0.201832 | 177
[7 empty] | 1/2 inch |  |  |  |  | 0 | [7 empty] | * Method 51: AP-42 *
[12 empty] | 0 | Wire Weight = |  | 35.724264 | V (in/min)
488.9503
* Calibration Test for AWS Hood Method
** Initial Trial #1: Std. Rod w/ Pre-filter (Method 51 from Literature)
Project Test Summary: Tests 11-20
Test # | Description | Date | Voltage | Current | Time | Wire | Plate | Gas | Filters |  |  |  | Electrode Consumed |  |  |  | UCD Results |  |  | Literature Results
[10 empty] | Initial | End | Wt |  |  |  |  | FGR | % Fume | g/kg | FGR | % Fume | g/kg
|  |  | volts | amps | sec |  |  |  |  | grams | grams | grams |  |  |  |  | g/min
*11 | Initial Trial #1 | 2002-07-15 | 27 | 300 | 20.15 | E70S-3 | A36 | CO2 | Pad | 31.042 | 31.247 | 0.205 | Initial (in) | End (in) | ρ (g/in) | L (in) | 0.8426799 | 0.8012321 | 8.012321 | n/a | n/a | 8.6
| GMAW: AWS Hood |  |  |  |  | 0.045 in | Steel | 35cfh | Hi-Vol | 13.418 | 13.496 | 0.078 | 180 | 5 | 0.201832 | 175
[7 empty] | 1/2 inch |  |  |  |  | 0 | [7 empty] | * Method 51: AP-42 *
[12 empty] | 0 | Wire Weight = |  | 35.3206 | V (in/min)
521.0918
12 | Initial Trial # 2 | 2002-07-24 | 27 | 295 | 10.34 | E70S-3 | A36 | CO2 | Hi-Vol | 20.245 | 20.369 | 0.124 | Initial (in) | End (in) | ρ (g/in) | L (in) | 0.7195358 | 0.7703729 | 7.703729 | n/a | n/a | 8.6
| GMAW: AWS Hood |  |  |  |  | 0.045 in | Steel | 35cfh |  |  |  | 0 | 120 | 40.25 | 0.201832 | 79.75
[7 empty] | 1/2 inch |  |  |  |  | 0 | [7 empty] | * Method 51: AP-42 *
| ** reject: seal not tight ** | [10 empty] | 0 | Wire Weight = |  | 16.096102 | V (in/min)
462.766
**13 | Initial Trial #2 | 2002-08-21 | 27 | 295 | 11.66 | E70S-3 | A36 | CO2 | Hi-Vol | 21.346 | 21.473 | 0.127 | Initial (in) | End (in) | ρ (g/in) | L (in) | 0.6535163 | 0.7965015 | 7.965015 | n/a | n/a | 8.6
| GMAW: AWS Hood |  |  |  |  | 0.045 in | Steel | 35cfh |  |  |  | 0 | 125 | 46 | 0.201832 | 79
[7 empty] | 1/2 inch |  |  |  |  | 0 | [7 empty] | * Method 51: AP-42 *
[12 empty] | 0 | Wire Weight = |  | 15.944728 | V (in/min)
406.518
14 | Initial Trial #2 | 2002-08-28 | 24 | 225 | 10.44 | E316L-Si | Stainless | 75Ar/CO2 | Hi-Vol | 20.636 | 20.747 | 0.111 | Initial (in) | End (in) | ρ (g/in) | L (in) | 0.637931 | 0.8927289 | 8.927289 | n/a | n/a | 4.8
| GMAW: AWS Hood |  |  |  |  | 0.045 in | 304 | 35cfh |  |  |  | 0 | 60 | 3.5 | 0.220067 | 56.5
[12 empty] | 0 | [7 empty] | * Method 15: AP-42 *
[12 empty] | 0 | Wire Weight = |  | 12.4337855 | V (in/min)
324.7126
**15 | Initial Trial #2 | 2002-08-28 | 24 | 225 | 10.47 | E316L-Si | Stainless | 75Ar/CO2 | Hi-vol | 22.206 | 22.31 | 0.104 | Initial (in) | End (in) | ρ (g/in) | L (in) | 0.5959885 | 0.9669225 | 9.669225 | n/a | n/a | 4.8
| GMAW: AWS Hood |  |  |  |  | 0.045 in | 304 | 35cfh |  |  |  | 0 | 60 | 11.125 | 0.220067 | 48.875
[12 empty] | 0 | [7 empty] | * Method 15: AP-42 *
[12 empty] | 0 | Wire Weight = |  | 10.75577 | V (in/min)
280.086
***16 | Initial Trial #5 | 2002-08-30 | 27 | 225 | 29.5 | E70S-3 | A36 | CO2 | Odin | 19.61 | 19.675 | 0.065 | Initial (in) | End (in) | ρ (g/in) | L (in) | 0.6833898 | 1.200902 | 12.00902 | 0.55<0.63 | 0.88<0.99 | n/a
| GMAW: UCD encl. |  |  |  |  | 0.045 in | Steel | 35cfh | Osiris | 21.114 | 21.195 | 0.081 | 175 | 36.375 | 0.201832 | 138.625
| (Calibration Test) | [5 empty] | 1/2 inch |  | Vishnu | 20.866 | 20.958 | 0.092 | [7 empty] | * AWS Calibration test *
[9 empty] | Zeus | 19.42 | 19.518 | 0.098 | Wire Weight = |  | 27.978961 | V (in/min)
281.9492
***17 | Initial Trial #5 | 2002-09-03 | 24 | 225 | 30.56 | E70S-3 | A36 | CO2 | Odin | 19.143 | 19.176 | 0.033 | Initial (in) | End (in) | ρ (g/in) | L (in) | 0.4201571 | 0.7116025 | 7.116025 | 0.43 | 0.67 | n/a
| GMAW: UCD encl. |  |  |  |  | 0.045 in | Steel | 35cfh | Osiris | 19.075 | 19.138 | 0.063 | 175 | 26 | 0.201832 | 149
| (Calibration Test) | [5 empty] | 1/2 inch |  | Vishnu | 19.776 | 19.843 | 0.067 | [7 empty] | * AWS Calibration test *
[9 empty] | Zeus | 21.225 | 21.276 | 0.051 | Wire Weight = |  | 30.072968 | V (in/min)
292.5393
***18 | Initial Trial #5 | 2002-09-03 | 24 | 210 | 30.6 | E70S-3 | A36 | CO2 | Odin | 20.444 | 20.502 | 0.058 | Initial (in) | End (in) | ρ (g/in) | L (in) | 0.4235294 | 0.6694079 | 6.694079 | 0.43 | 0.67 | n/a
| GMAW: UCD encl. |  |  |  |  | 0.045 in | Steel | 35cfh | Osiris | 20.21 | 20.256 | 0.046 | 175 | 28.375 | 0.220067 | 146.625
| (Calibration Test) | [5 empty] | 1/2 inch |  | Vishnu | 20.11 | 20.166 | 0.056 | [7 empty] | * AWS Calibration test *
[9 empty] | Zeus | 20.368 | 20.424 | 0.056 | Wire Weight = |  | 32.26732 | V (in/min)
287.5
**19 | Initial Trial #2 | 2002-09-06 | 24 | 225 | 10.47 | E316L-Si | Stainless | 75Ar/CO2 | Hi-Vol | 23.316 | 23.403 | 0.087 | Initial (in) | End (in) | ρ (g/in) | L (in) | 0.4985673 | 0.8859029 | 8.859029 | n/a | n/a | 4.8
| GMAW: AWS Hood |  |  |  |  | 0.045 in | 304 | 35 cfh |  |  |  | 0 | 70 | 25.375 | 0.220067 | 44.625
| Coated Filter | [10 empty] | 0 | [7 empty] | * Method 15: AP-42 *
[12 empty] | 0 | Wire Weight = |  | 9.820489875 | V (in/min)
255.7307
**20 | Initial Trial #2 | 2002-09-06 | 24 | 210 | 10.31 | E316L-Si | Stainless | 75Ar/CO2 | Hi-Vol | 20.4 | 20.495 | 0.095 | Initial (in) | End (in) | ρ (g/in) | L (in) | 0.5528613 | 1.136018 | 11.36018 | n/a | n/a | 4.8
| GMAW: AWS Hood |  |  |  |  | 0.045 in | 304 | 35 cfh |  |  |  | 0 | 59.75 | 21.75 | 0.220067 | 38
| Non-Coated | [10 empty] | 0 | [7 empty] | * Method 15: AP-42 *
[12 empty] | 0 | Wire Weight = |  | 8.362546 | V (in/min)
221.1445
* Initial Trial #1: Std. Rod w/ Pre-filter (Method 51 from Literature)
** Initial Trial #2: Std. Rod and Hi-Chrom w/o pre-filter (Method 51 and Method 15 from Literature) first Trial of trial to determine if borate-buffer filter coating is required
*** Initial Trial #5: Calibration of UCD Enclosure (AWS Hood Conditions) 4 Hi-vol filters w/prefilter pads
Project Test Summary: Tests 21-30
Test # | Description | Date | Voltage | Current | Time | Wire | Plate | Gas | Filters |  |  |  | Electrode Consumed |  |  |  | UCD Results |  |  | Literature Results
[10 empty] | Initial | End | Wt |  |  |  |  | FGR | % Fume | g/kg | FGR | % Fume | g/kg
|  |  | volts | amps | sec |  |  |  |  | grams | grams | grams |  |  |  |  | g/min
*21 | Initial Trial #2 | 2002-09-20 | 24 | 200 | 12.14 | E316L-Si | Stainless | 75Ar/CO2 | Pad | 48.071 | 48.146 | 0.075 | Diam | Rotations | ρ (g/in) | L (in) | 1.082372 | 1.748846 | 17.48846 | n/a | n/a | 4.8
| GMAW: AWS Hood |  |  |  |  | 0.035 in | 304 | 35 cfh | Hi-Vol | 18.867 | 19.011 | 0.144 | 6.65625 | 4.8125 | 0.124435 | 100.6352
| (repeat method 15) | [10 empty] | 0 | [7 empty] | * Method 15: AP-42 *
[12 empty] | 0 | Wire Weight = |  | 12.52254 | V (in/min)
497.3733
*22 | Initial Trial # 2 | 2002-09-26 | 21 | 175 | 20 | E316L-Si | Stainless | 75Ar/CO2 | Pad | 48.643 | 48.74 | 0.097 | Diam | Rotations | ρ (g/in) | L (in) | 0.549 | 0.5628079 | 5.628079 | n/a | n/a | n/a
| GMAW: AWS Hood |  |  |  |  | 0.035 in | 304 | 35 cfh | Hi-Vol | 20.082 | 20.168 | 0.086 | 6.53125 | 12.73511 | 0.124435 | 261.3054
| Non-Coated | [10 empty] | 0 | [7 empty] | Method 15: modified
[12 empty] | 0 | Wire Weight = |  | 32.51554 | V (in/min)
783.9162
*23 | Initial Trial # 2 | 2002-09-26 | 22 | 160 | 12 | E316L-Si | Stainless | 75Ar/CO2 | Pad | 50.09 | 50.091 | 0.001 | Diam | Rotations | ρ (g/in) | L (in) | 0.475 | 0.9020099 | 9.020099 | n/a | n/a | n/a
| GMAW: AWS Hood |  |  |  |  | 0.035 in | 304 | 35 cfh | Hi-Vol | 23.547 | 23.641 | 0.094 | 6.53125 | 4.125 | 0.124435 | 84.63885
| Coated | [10 empty] | 0 | [7 empty] | Method 15: modified
[12 empty] | 0 | Wire Weight = |  | 10.53204 | V (in/min)
423.1943
**24 | Regular Trial | 2002-10-03 | ? | 150 | 60.08 | E316L-16 | Stainless | n/a | Odin | 22.55 | 22.598 | 0.048 | Initial Wt. | End Wt. |  |  | 0.2456724 | 0.4816154 | 4.816154 | n/a | n/a | 8.1
| SMAW: UCD encl |  |  |  |  | 4mm | 304 |  | Osiris | 24.039 | 24.079 | 0.04 | 55.195 | 4.1169
[9 empty] | Vishnu | 22.665 | 22.747 | 0.082 | [7 empty] | * Method 21: AP-42 *
[9 empty] | Zeus | 22.294 | 22.37 | 0.076 | Wire Weight = |  | 51.0781
**25 | Regular Trial | 2002-10-09 | ? | 150 | 123.66 | E316L-16 | Stainless | n/a | Odin | 24.724 | 24.822 | 0.098 | Initial Wt. | End Wt. |  |  | 0.202329 | 0.4250336 | 4.250336 | n/a | n/a | 8.1
| SMAW: UCD encl |  |  |  |  | 4mm | 304 |  | Osiris | 23.5 | 23.593 | 0.093 | 110.697 | 12.5871
[9 empty] | Vishnu | 19.957 | 20.06 | 0.103 | [7 empty] | * Method 21: AP-42 *
[9 empty] | Zeus | 19.74 | 19.863 | 0.123 | Wire Weight = |  | 98.1099
**26 | Regular Trial | 2002-10-09 | ? | 150 | 128 | E316L-16 | Stainless | n/a | Odin | 22.232 | 22.35 | 0.118 | Initial Wt. | End Wt. |  |  | 0.2221875 | 0.4674169 | 4.674169 | n/a | n/a | 8.1
| SMAW: UCD encl |  |  |  |  | 4mm | 304 |  | Osiris | 23.429 | 23.547 | 0.118 | 110.787 | 9.3786
[9 empty] | Vishnu | 21.811 | 21.932 | 0.121 | [7 empty] | * Method 21: AP-42 *
[9 empty] | Zeus | 21.738 | 21.855 | 0.117 | Wire Weight = |  | 101.4084
*27 | Initial Trial #2 | 2002-10-23 | 24 | 175 | 59.68 | E316L-Si | Stainless | 75Ar/CO2 | Pad | 44.204 | 44.539 | 0.335 | Diam | Rotations | ρ (g/in) | L (in) | 0.4473861 | 0.5324387 | 5.324387 | n/a | n/a | n/a
| GMAW: AWS Hood |  |  |  |  | 0.035 in | 304 |  | Hi-Vol | 20.401 | 20.511 | 0.11 | 6.410187 | 33.35244 | 0.124435 | 671.6575
| Check for Vapor | [10 empty] | 0 | [7 empty] | Welder's Discretion
[12 empty] | 0 | Wire Weight = |  | 83.5777 | V (in/min) |  |  |  | For Vapor Tests
675.2589
***28 | Regular Trial | 2002-10-25 | 24 | 225 | 60.21 | E70S-3 | A36 | CO2 | Odin | 19.86 | 19.978 | 0.118 | Diam | Rotations | ρ (g/in) | L (in) | 0.4743398 | 0.6191128 | 6.191128 | 0.43 | 0.67 | n/a
| GMAW: UCD encl |  |  |  | ~ | 0.045 in | Steel | 32 cfh | Osiris | 20.852 | 20.978 | 0.126 | 10.1752 | 11.91667 | 0.201832 | 380.9317
| Low-Cr Test | [5 empty] | 1/2 inch |  | Vishnu | 21.42 | 21.551 | 0.131 | [7 empty] | * AWS Calibration Test *
[9 empty] | Zeus | 19.453 | 19.554 | 0.101 | Wire Weight = |  | 76.88421 | V (in/min)
379.6031
***29 | Regular Trial | 2002-11-01 | 26 | 230 | 80.25 | E70S-3 | A36 | CO2 | Odin | 18.882 | 19.044 | 0.162 | Diam | Rotations | ρ (g/in) | L (in) | 0.5211215 | 0.9324571 | 9.324571 | 0.55 | 0.88 | n/a
| GMAW: UCD encl |  |  |  |  | 0.045 in | Steel | 35 cfh | Osiris | 20.124 | 20.287 | 0.163 | 10.21457 | 11.54103 | 0.201832 | 370.3513
| Low-Cr Test | [5 empty] | 1/2 inch |  | Vishnu | 20.696 | 20.884 | 0.188 | [7 empty] | * AWS Calibration Test *
[9 empty] | Zeus | 20.246 | 20.43 | 0.184 | Wire Weight = |  | 74.74874 | V (in/min)
276.8982
***30 | Regular Trial | 2002-11-01 | 28 | 225 | 63 | E70S-3 | A36 | CO2 | Odin | 19.05 | 19.218 | 0.168 | Diam | Rotations | ρ (g/in) | L (in) | 0.6114286 | 1.091265 | 10.91265 | 0.63 | 0.99 | n/a
| GMAW: UCD encl |  |  |  |  | 0.045 in | Steel | 35 cfh | Osiris | 18.93 | 19.098 | 0.168 | 10.21457 | 9.083333 | 0.201832 | 291.484
| Low-Cr Test | [5 empty] | 1/2 inch |  | Vishnu | 19.302 | 19.423 | 0.121 | [7 empty] | * AWS Calibration Test *
[9 empty] | Zeus | 18.067 | 18.252 | 0.185 | Wire Weight = |  | 58.8308 | V (in/min)
277.6038
A* Start of rotational measurements
* Initial Trial #2: Std. Rod and Hi-Chrom w/o pre-filter (Method 51 and Method 15 from Literature) first Trial of trial to determine if borate-buffer filter coating is required
** Regular Trial: SMAW
*** GMAW Low Chromium Test
Project Test Summary: Tests 31-40
Test # | Description | Date | Voltage | Current | Time | Wire | Plate | Gas | Filters |  |  |  | Electrode Consumed |  |  |  | UCD Results |  |  | Literature Results
[10 empty] | Initial | End | Wt |  |  |  |  | FGR | % Fume | g/kg | FGR | % Fume | g/kg
|  |  | volts | amps | sec |  |  |  |  | grams | grams | grams
g/min
31 | Initial Trial #2 | 2002-11-20 | 24 | 200 | 83 | E316L-Si | Stainless | 75Ar/CO2 | Pad | 45.228 | 45.475 | 0.247 | Diam | Rotations | ρ (g/in) | L (in) | 0.2537349 | 0.4079702 | 4.079702 | n/a | n/a | 4.8
| GMAW: AWS Hood |  |  |  |  | 0.035 in | 304 | 35 cfh | Hi-Vol | 19.317 | 19.421 | 0.104 | 6.410187 | 34.33333 | 0.124435 | 691.4108
| (repeat method 15) | [10 empty] | 0 | [7 empty] | * Method 15: AP-42 *
[12 empty] | 0 | Wire Weight = |  | 86.03571 | V (in/min)
499.8151
32 | Gas Phase Test | 2002-11-25 | ? | 150 | 141 | E316L-16 | Stainless | n/a | Odin | 19.483 | 19.613 | 0.13 | Initial Wt. | End Wt. |  |  | 0.2025532 | 0.4857539 | 4.857539 | n/a | n/a | 8.1
| SMAW: UCD encl |  |  |  |  | 4mm | 304 |  | Osiris | 20.261 | 20.393 | 0.132 | 110.784 | 12.792
[9 empty] | Vishnu | 18.604 | 18.691 | 0.087 | [7 empty] | * Method 21: AP-42 *
[9 empty] | Zeus | 20.498 | 20.625 | 0.127 | Wire Weight = |  | 97.992
33 | Regular Trial | 2002-11-26 | 24 | 225 | 85 | E70S-3 | A36 | CO2 | Odin | 21.14 | 21.261 | 0.121 | Diam | Rotations | ρ (g/in) | L (in) | 0.3430588 | 0.6150592 | 6.150592 | 0.43 | 0.67 | n/a
| GMAW: UCD encl |  |  |  |  | 0.045 in | Steel | 35 cfh | Osiris | 20.409 | 20.489 | 0.08 | 10.21457 | 12.2 | 0.201832 | 391.4978
| PM 2.5 Measurement | [5 empty] | 1/2 inch |  | Vishnu | 18.606 | 18.745 | 0.139 | [7 empty] | * AWS Calibration Test *
| **rejected: broken filter** | [7 empty] | Zeus | 17.126 | 17.272 | 0.146 | Wire Weight = |  | 79.01678 | V (in/min)
276.3514
34 | Regular Trial | 2002-12-06 | 24 | 225 | 84 | E70S-3 | A36 | CO2 | Odin | 19.214 | 19.374 | 0.16 | Diam | Rotations | ρ (g/in) | L (in) | 0.4285714 | 0.7330043 | 7.330043 | 0.43 | 0.67 | n/a
| GMAW: UCD encl |  |  |  |  | 0.045 in | Steel | 35 cfh | Osiris | 18.997 | 19.144 | 0.147 | 10.125 | 12.75 | 0.201832 | 405.5596
| PM 2.5 Measurement | [5 empty] | 1/2 inch |  | Vishnu | 18.055 | 18.204 | 0.149 | [7 empty] | * AWS Calibration Test *
[9 empty] | Zeus | 19.591 | 19.735 | 0.144 | Wire Weight = |  | 81.85491 | V (in/min)
289.6855
35 | Regular Trial | 2003-02-05 | 21 | 176 | 71.03 | E316L-Si | Stainless | 75Ar/CO2 | Odin | 15.967 | 16.068 | 0.101 | Diam | Rotations | ρ (g/in) | L (in) | 0.318457 | 0.6301032 | 6.301032
| GMAW: UCD encl |  |  |  |  | 0.045 in | 304 | 35cfh | Osiris | 17.07 | 17.165 | 0.095 | 8.375 | 10.33333 | 0.220067 | 271.8784
| Hi-Chrom | [7 empty] | Vishnu | 17.317 | 17.409 | 0.092
[9 empty] | Zeus | 15.335 | 15.424 | 0.089 | Wire Weight = |  | 59.83147 | V (in/min)
229.6594
36 | Regular Trial | 2003-02-05 | 21.2 | 165 | 70 | E316L-Si | Stainless | 75Ar/CO2 | Odin | 15.065 | 15.19 | 0.125 | Diam | Rotations | ρ (g/in) | L (in) | 0.4071429 | 0.8789569 | 8.789569
| GMAW: UCD encl |  |  |  |  | 0.045 in | 304 | 35 cfh | Osiris | 16.038 | 16.154 | 0.116 | 8.375 | 9.333333 | 0.220067 | 245.5676
| Hi-Chrom | [7 empty] | Vishnu | 16.872 | 16.987 | 0.115
[9 empty] | Zeus | 20.219 | 20.338 | 0.119 | Wire Weight = |  | 54.04133 | V (in/min)
210.48653
37 | Regular Trial | 2003-02-07 | 28 | 207 | 62.1 | E70S-3 | A36 | CO2 | Odin | 18.224 | 18.372 | 0.148 | Diam | Rotations | ρ (g/in) | L (in) | 0.6434783 | 1.064603 | 10.64603 | 0.63 | 0.99 | n/a
| GMAW: UCD encl |  |  |  |  | 0.045 in | Steel | 35 cfh | Osiris | 18.094 | 18.244 | 0.15 | 4.625 | 21.70833 | 0.1983347 | 315.4189
| Std. Rod | [5 empty] | 1/2 inch |  | Vishnu | 18.319 | 18.506 | 0.187 | [7 empty] | * AWS Calibration Test *
| ** Odin & Osiris motors | [7 empty] | Zeus | 18.558 | 18.739 | 0.181 | Wire Weight = |  | 62.55851 | V (in/min)
| shutdown for ~10s ** | [14 empty] | 304.7526
38 | Regular Trial | 2003-02-07 | 26.1 | 218 | 76.28 | E70S-3 | A36 | CO2 | Odin | 19.872 | 20.032 | 0.16 | Diam | Rotations | ρ (g/in) | L (in) | 0.4947562 | 0.8262523 | 8.262523 | 0.55 | 0.88 | n/a
| GMAW: UCD encl |  |  |  |  | 0.045 in | Steel | 35 cfh | Osiris | 21.095 | 21.244 | 0.149 | 4.625 | 26.41667 | 0.1983347 | 383.8303
| Std. Rod | [5 empty] | 1/2 inch |  | Vishnu | 21.411 | 21.569 | 0.158 | [7 empty] | * AWS Calibration Test *
[9 empty] | Zeus | 19.738 | 19.9 | 0.162 | Wire Weight = |  | 76.12687 | V (in/min)
301.9116
39 | Regular Trial | 2003-02-07 | 23.7 | 228 | 81.19 | E70S-3 | A36 | CO2 | Odin | 19.63 | 19.754 | 0.124 | Diam | Rotations | ρ (g/in) | L (in) | 0.3621136 | 0.6067524 | 6.067524 | 0.43 | 0.67 | n/a
| GMAW: UCD encl |  |  |  |  | 0.045 in | Steel | 35 cfh | Osiris | 20.956 | 21.074 | 0.118 | 4.375 | 29.625 | 0.1983347 | 407.1795
| Std. Rod | [5 empty] | 1/2 inch |  | Vishnu | 20.457 | 20.585 | 0.128 | [7 empty] | * AWS Calibration Test *
[9 empty] | Zeus | 20.198 | 20.318 | 0.12 | Wire Weight = |  | 80.75782 | V (in/min)
300.9086
40 | Regular Trial | 2003-02-13 | 24.4 | 134 | 91.03 | E316L-Si | Stainless | 75Ar/CO2 | Odin | 20.167 | 20.235 | 0.068 | Diam | Rotations | ρ (g/in) | L (in) | 0.1740086 | 0.4495463 | 4.495463
| GMAW: UCD encl |  |  |  |  | 0.035 in | 304 | 35 cfh | Osirus | 20.707 | 20.775 | 0.068 | 6.292077 | 23.875 | 0.124435 | 471.9401
| Hi-Chrom | [7 empty] | Vishnu | 19.358 | 19.424 | 0.066
[9 empty] | Zeus | 22.283 | 22.345 | 0.062 | Wire Weight = |  | 58.72587 | V (in/min)
311.0668
Project Test Summary: Tests 41-50
Test # | Description | Date | Voltage | Current | Time | Wire | Plate | Gas | Filters |  |  |  | Electrode Consumed |  |  |  | UCD Results |  |  | Literature Results
[10 empty] | Initial | End | Wt |  |  |  |  | FGR | % Fume | g/kg | FGR | % Fume | g/kg
|  |  | volts | amps | sec |  |  |  |  | grams | grams | grams
g/min
41 | Regular Trial | 2003-02-13 | 23.4 | 168 | 93.85 | E316L-Si | Stainless | 75Ar/CO2 | Odin | 20.499 | 20.591 | 0.092 | Diam | Rotations | ρ (g/in) | L (in) | 0.751838 | 1.279205 | 12.79205
| GMAW: UCD encl |  |  |  |  | 0.035 in | 304 | 35 cfh | Osiris | 21.131 | 21.204 | 0.073 | 6.292077 | 37.375 | 0.124435 | 738.7963
| Hi-Chrom | [7 empty] | Vishnu | 20.286 | 20.375 | 0.089
[9 empty] | Zeus | 20.702 | 21.624 | 0.922 | Wire Weight = |  | 91.93212 | V (in/min)
472.3258
42 | Regular Trial | 2003-02-14 | 24.3 | 214 | 51.13 | E316L-Si | Stainless | 75Ar/CO2 | Odin | 20.823 | 20.914 | 0.091 | Diam | Rotations | ρ (g/in) | L (in) | 0.3931156 | 0.4083521 | 4.083521
| GMAW: UCD encl |  |  |  |  | 0.035 in | 304 | 35 cfh | Osiris | 20.342 | 20.424 | 0.082 | 6.134596 | 34.20833 | 0.124435 | 659.2762
| Hi-Chrom | [7 empty] | Vishnu | 20.545 | 20.626 | 0.081
[9 empty] | Zeus | 19.114 | 19.195 | 0.081 | Wire Weight = |  | 82.03704 | V (in/min)
773.6471
43 | Regular Trial | 2003-02-20 | 25.9 | 153 | 106.5 | E309LT-1 | Stainless | CO2 | Odin | 21.655 | 21.809 | 0.154 | Diam | Rotations | ρ (g/in) | L (in) | 0.3442254 | 0.7542245 | 7.542245
| FCAW: UCD encl |  |  |  |  | 0.045 in | 304 | 35 cfh | Osiris | 22.304 | 22.455 | 0.151 | 7.875 | 18.95833 | 0.1727191 | 469.0296
| Hi-Chrom | [7 empty] | Vishnu | 19.057 | 19.211 | 0.154
[9 empty] | Zeus | 19.811 | 19.963 | 0.152 | Wire Weight = |  | 81.01037 | V (in/min)
264.242
44 | Regular Trial | 2003-02-21 | 29.3 | 235 | 79.83 | E71T-1C | A36 | CO2 | Odin | 20.165 | 20.321 | 0.156 | Diam | Rotations | ρ (g/in) | L (in) | 0.4689966 | 0.6608089 | 6.608089
| FCAW: UCD encl |  |  |  |  | 0.045 in | Steel | 35 cfh | Osiris | 20.191 | 20.342 | 0.151 | 11.3125 | 15.25 | 0.1742331 | 541.9734
| Std. Rod | [5 empty] | 1/2 inch |  | Vishnu | 20.112 | 20.271 | 0.159
[9 empty] | Zeus | 19.91 | 20.068 | 0.158 | Wire Weight = |  | 94.42971 | V (in/min)
407.3456
45 | Regular Trial | 2003-03-04 | 26.2 | 146 | 91.69 | E309LT-1 | Stainless | CO2 | Odin | 19.441 | 19.567 | 0.126 | Diam | Rotations | ρ (g/in) | L (in) | 0.329807 | 0.7166453 | 7.166453
| FCAW: UCD encl |  |  |  |  | 0.045 in | 304 | 35 cfh | Osiris | 20.328 | 20.45 | 0.122 | 7.875 | 16.45833 | 0.1727191 | 407.1795
| Hi-Chrom | [7 empty] | Vishnu | 19.296 | 19.426 | 0.13
| Vapor Test | [7 empty] | Zeus | 19.626 | 19.752 | 0.126 | Wire Weight = |  | 70.32768 | V (in/min)
266.4497
46 | Regular Trial | 2003-03-06 | 25.8 | 146 | 92.59 | E309LT-1 | Stainless | CO2 | Odin | 18.713 | 18.822 | 0.109 | Diam | Rotations | ρ (g/in) | L (in) | 0.3343774 | 0.7387524 | 7.387524
| FCAW: UCD encl |  |  |  |  | 0.045 in | 304 | 35 cfh | Osiris | 17.947 | 18.085 | 0.138 | 7.685039 | 16.75 | 0.1727191 | 404.3993
| Hi-Chrom | [7 empty] | Vishnu | 18.896 | 19.03 | 0.134
| Vapor Test | [7 empty] | Zeus | 19.76 | 19.895 | 0.135 | Wire Weight = |  | 69.84749 | V (in/min)
262.0581
47 | Regular Trial | 2003-03-06 | 25.7 | 155 | 91.38 | E309LT-1 | Stainless | CO2 | Odin | 18.723 | 18.866 | 0.143 | Diam | Rotations | ρ (g/in) | L (in) | 0.3532502 | 0.7799505 | 7.799505
| FCAW: UCD encl |  |  |  |  | 0.045 in | 304 | 35 cfh | Osiris | 18.957 | 19.089 | 0.132 | 7.685039 | 16.54167 | 0.1727191 | 399.3695
| Hi-Chrom | [7 empty] | Vishnu | 18.408 | 18.538 | 0.13
[9 empty] | Zeus | 19.325 | 19.458 | 0.133 | Wire Weight = |  | 68.97874 | V (in/min)
262.2255
48 | Regular Trial | 2003-03-26 | 29.2 | 249 | 77.82 | E71T-1C | A36 | CO2 | Odin | 20.937 | 21.135 | 0.198 | Diam | Rotations | ρ (g/in) | L (in) | 0.6013878 | 0.8282742 | 8.282742
| FCAW: UCD encl |  |  |  |  | 0.045 in | Steel | 35 cfh | Osiris | 21.267 | 21.452 | 0.185 | 11.3125 | 15.20833 | 0.1742331 | 540.4926
| Standard Rod | [5 empty] | 1/2 inch |  | Vishnu | 19.615 | 19.812 | 0.197
[9 empty] | Zeus | 21.167 | 21.367 | 0.2 | Wire Weight = |  | 94.17171 | V (in/min)
416.7252
49 | Regular Trial | 2003-03-26 | 29 | 257 | 79.31 | E71T-1C | A 36 | CO2 | Odin | 20.828 | 21.02 | 0.192 | Diam | Rotations | ρ (g/in) | L (in) | 0.5643677 | 0.7943463 | 7.943463
| FCAW: UCD encl |  |  |  |  | 0.045 in | Steel | 35 cfh | Osiris | 22.773 | 22.948 | 0.175 | 11.3125 | 15.16667 | 0.1742331 | 539.0118
| Standard Rod | [5 empty] | 1/2 inch |  | Vishnu | 22.489 | 22.677 | 0.188
[9 empty] | Zeus | 18.984 | 19.175 | 0.191 | Wire Weight = |  | 93.91371 | V (in/min)
407.7759
50 | Regular Trial | 2003-03-27 | 29.4 | 233 | 76.16 | E71T-1C | A36 | CO2 | Odin* | *Filter Error* |  | 0.2123333 | Diam | Rotations | ρ (g/in) | L (in) | 0.6691176 | 0.9149557 | 9.149557
| FCAW: UCD encl |  |  |  |  | 0.045 in | Steel | 35 cfh | Osirus | 17.709 | 17.917 | 0.208 | 11.2125 | 15.125 | 0.1742331 | 532.7793
| Standard Rod | [5 empty] | 1/2 inch |  | Vishnu | 17.758 | 17.982 | 0.224
[9 empty] | Zeus | 16.607 | 16.812 | 0.205 | Wire Weight = |  | 92.8278 | V (in/min)
419.7316
* | Average of other 3 filters used to calculate total
Project Test Summary: Tests 51-60
Test # | Description | Date | Voltage | Current | Time | Wire | Plate | Gas | Filters |  |  |  | Electrode Consumed |  |  |  | UCD Results |  |  | Literature Results
[10 empty] | Initial | End | Wt |  |  |  |  | FGR | % Fume | g/kg | FGR | % Fume | g/kg
|  |  | volts | amps | sec |  |  |  |  | grams | grams | grams
g/min
51 | Regular Trial | 2003-03-27 | 26.2 | 147 | 88.5 | E309LT-1 | Stainless | CO2 | Odin | 17.458 | 17.619 | 0.161 | Diam | Rotations | ρ (g/in) | L (in) | 0.440678 | 0.9616987 | 9.616987
| FCAW: UCD encl |  |  |  |  | 0.045 in | 304 | 35 cfh | Osiris | 16.94 | 17.109 | 0.169 | 7.685039 | 16.20833 | 0.1727191 | 391.3217
| Hi-Chromium Rod | [7 empty] | Vishnu | 18.141 | 18.307 | 0.166
[9 empty] | Zeus | 16.487 | 16.641 | 0.154 | Wire Weight = |  | 67.58874 | V (in/min)
265.3029
52 | Regular Trial | 2003-03-27 | 26.4 | 149 | 87.84 | E309LT-1 | Stainless | CO2 | Odin | 17.321 | 17.486 | 0.165 | Diam | Rotations | ρ (g/in) | L (in) | 0.4439891 | 0.9641773 | 9.641773
| FCAW: UCD encl |  |  |  |  | 0.045 in | 304 | 35 cfh | Osiris | 16.762 | 16.924 | 0.162 | 7.685039 | 16.16667 | 0.1727191 | 390.3158
| Hi-Chromium Rod | [7 empty] | Vishnu | 15.651 | 15.815 | 0.164
[9 empty] | Zeus | 16.206 | 16.365 | 0.159 | Wire Weight = |  | 67.41499 | V (in/min)
266.6091
53 | Regular Trial | 2003-03-27 | 24.2 | 225 | 65.68 | E70S-3 | A36 | CO2 | Odin | * Filter Error * |  | 0.1273333 | Diam | Rotations | ρ (g/in) | L (in) | 0.4652862 | 0.8351128 | 8.351128
| GMAW: UCD encl |  |  |  |  | 0.045 in | Steel | 35 cfh | Osiris | 16.777 | 16.889 | 0.112 | 4.195 | 23.33333 | 0.1983347 | 307.5093
| Std. Rod | [5 empty] | 1/2 inch |  | Vishnu | 17.86 | 17.995 | 0.135
[9 empty] | Zeus | 17.154 | 17.289 | 0.135 | Wire Weight = |  | 60.98976 | V (in/min)
280.9159
54 | Regular Trial | 2003-03-28 | 21.1 | 184 | 93.6 | E316L-Si | Stainless | 75Ar/CO2 | Odin | 23.062 | 23.219 | 0.157 | Diam | Rotations | ρ (g/in) | L (in) | 0.3833333 | 0.7819229 | 7.819229
| GMAW: UCD encl |  |  |  |  | 0.045 in | 304 | 35 cfh | Osiris | 18.206 | 18.348 | 0.142 | 8.375 | 13.20833 | 0.220067 | 347.522
| Hi-Chrom | [7 empty] | Vishnu | 15.924 | 16.065 | 0.141
[9 empty] | Zeus | 19.885 | 20.043 | 0.158 | Wire Weight = |  | 76.47813 | V (in/min)
222.7705
55 | Regular Trial | 2003-03-28 | 20.8 | 183 | 78.45 | E316L-Si | Stainless | 75Ar/CO2 | Odin | 16.954 | 17.066 | 0.112 | Diam | Rotations | ρ (g/in) | L (in) | 0.3556405 | 0.7245916 | 7.245916
| GMAW: UCD encl |  |  |  |  | 0.045 in | 304 | 35 cfh | Osiris | 15.808 | 15.908 | 0.1 | 8.375 | 11.08333 | 0.220067 | 291.6115
| Hi-Chrom | [7 empty] | Vishnu | 17.366 | 17.518 | 0.152
[9 empty] | Zeus | 15.48 | 15.581 | 0.101 | Wire Weight = |  | 64.17408 | V (in/min)
223.0299
56 | Regular Trial | 2003-05-12 | 25.7 | 150 | 66.26 | E309LT-1 | Stainless | CO2 | Odin | 17.944 | 18.009 | 0.065 | Diam | Rotations | ρ (g/in) | L (in) | 0.2236644 | 0.4868435 | 4.868435
| FCAW: UCD encl |  |  |  |  | 0.045 in | 304 | 0 cfh | Osiris | 16.491 | 16.541 | 0.05 | 7.685039 | 12.16667 | 0.1727191 | 293.7428
| Hi-Chrom | [7 empty] | Vishnu | 19.035 | 19.1 | 0.065
[9 empty] | Zeus | 19.383 | 19.45 | 0.067 | Wire Weight = |  | 50.73499 | V (in/min)
265.9911
57 | Regular Trial | 2003-05-19 | 25.5 | 155 | 76.06 | E309LT-1 | Stainless | CO2 | Odin | 19.747 | 19.835 | 0.088 | Diam | Rotations | ρ (g/in) | L (in) | 0.2650539 | 0.5671007 | 5.671007
| FCAW: UCD encl |  |  |  |  | 0.045 in | 304 | 20 cfh | Osiris | 19.356 | 19.437 | 0.081 | 7.685039 | 14.20833 | 0.1727191 | 343.0352
| Hi-Chrom | [7 empty] | Vishnu | 19.525 | 19.604 | 0.079
[9 empty] | Zeus | 19.821 | 19.909 | 0.088 | Wire Weight = |  | 59.24874 | V (in/min)
270.6037
58 | Regular Trial | 2003-05-23 | 25.5 | 155 | 81.25 | E309LT-1 | Stainless | CO2 | Odin | 20.312 | 20.454 | 0.142 | Diam | Rotations | ρ (g/in) | L (in) | 0.384 | 0.8244646 | 8.244646
| FCAW: UCD encl |  |  |  |  | 0.045 in | 304 | 50 cfh | Osiris | 19.785 | 19.92 | 0.135 | 7.685039 | 15.125 | 0.1727191 | 365.1665
| Hi-Chrom | [7 empty] | Vishnu | 20.262 | 20.383 | 0.121
[9 empty] | Zeus | 19.535 | 19.657 | 0.122 | Wire Weight = |  | 63.07124 | V (in/min)
269.6615
59 | Regular Trial | 2003-05-30 | 23.4 | 131 | 81.38 | E316L-Si | Stainless | 95Ar/CO2 | Odin | 19.918 | 19.987 | 0.069 | Diam | Rotations | ρ (g/in) | L (in) | 0.1902187 | 0.4378422 | 4.378422
| Pulsed MIG |  |  |  |  | 0.035 in | 304 | 35 cfh | Osiris | 19.697 | 19.76 | 0.063 | 5.50625 | 27.375 | 0.124435 | 473.5432
| Hi-Chrom | [7 empty] | Vishnu | 19.853 | 19.918 | 0.065
[9 empty] | Zeus | 20.834 | 20.895 | 0.061 | Wire Weight = |  | 58.92534 | V (in/min)
349.1348
60 | Regular Trial | 2003-05-30 | 23.5 | 128 | 80 | E316L-Si | Stainless | 95Ar/CO2 | Odin | 18.615 | 18.672 | 0.057 | Diam | Rotations | ρ (g/in) | L (in) | 0.17925 | 0.4080825 | 4.080825
| Pulsed MIG |  |  |  |  | 0.035 in | 304 | 35 cfh | Osiris | 18.813 | 18.868 | 0.055 | 5.50625 | 27.20833 | 0.124435 | 470.6601
| Hi-Chrom | [7 empty] | Vishnu | 20.487 | 20.553 | 0.066
[9 empty] | Zeus | 18.873 | 18.934 | 0.061 | Wire Weight = |  | 58.56659 | V (in/min)
352.9951
Project Test Summary: Tests 61-71
Test # | Description | Date | Voltage | Current | Time | Wire | Plate | Gas | Filters |  |  |  | Electrode Consumed |  |  |  | UCD Results |  |  | Literature Results
[10 empty] | Initial | End | Wt |  |  |  |  | FGR | % Fume | g/kg | FGR | % Fume | g/kg
|  |  | volts | amps | sec |  |  |  |  | grams | grams | grams
g/min
61 | Regular Trial | 2003-05-30 | 24.7 | 175 | 67.84 | Mil 308L | Stainless | 95Ar/CO2 | Odin | 18.533 | 18.59 | 0.057 | Diam | Rotations | ρ (g/in) | L (in) | 0.2043042 | 0.406654 | 4.06654
| Pulsed MIG |  |  |  |  | 0.045 in | 304 | 35 cfh | Osiris | 18.841 | 18.898 | 0.057 | 8.375 | 10.625 | 0.2032 | 279.5524
| Hi-Chrom | [7 empty] | Vishnu | 18.32 | 18.38 | 0.06
[9 empty] | Zeus | 18.643 | 18.7 | 0.057 | Wire Weight = |  | 56.80505 | V (in/min)
247.2457
62 | Regular Trial | 2003-05-30 | 24.8 | 175 | 67.56 | Mil 308L | Stainless | 95Ar/CO2 | Odin | 18.265 | 18.366 | 0.101 | Diam | Rotations | ρ (g/in) | L (in) | 0.3907638 | 0.7776285 | 7.776285
| Pulsed MIG |  |  |  |  | 0.045 in | 304 | 35 cfh | Osiris | 19.861 | 19.967 | 0.106 | 8.375 | 10.58333 | 0.2032 | 278.4561
| Hi-Chrom | [7 empty] | Vishnu | 19.654 | 19.747 | 0.093
[9 empty] | Zeus | 18.533 | 18.673 | 0.14 | Wire Weight = |  | 56.58229 | V (in/min)
247.2967
63 | Regular Trial | 2003-06-11 | 30.9 | 173 | 59.97 | Mil 308L | Stainless | 95Ar/CO2 | Odin | 21.636 | 21.669 | 0.033 | Diam | Rotations | ρ (g/in) | L (in) | 0.132066 | 0.2718133 | 2.718133
| Pulsed MIG |  |  |  |  | 0.045 in | 304 | 35 cfh | Osiris | 18.797 | 18.829 | 0.032 | 8.375 | 9.083333 | 0.2032 | 238.9899
[9 empty] | Vishnu | 19.8 | 19.839 | 0.039
[9 empty] | Zeus | 21.581 | 21.609 | 0.028 | Wire Weight = |  | 48.56275 | V (in/min)
239.1095
64 | Regular Trial | 2003-06-11 | 23.5 | 128 | 80 | E316L-Si | Stainless | 95Ar/CO2 | Odin | 19.331 | 19.394 | 0.063 | Diam | Rotations | ρ (g/in) | L (in) | 0.18225 | 0.4149123 | 4.149123
| Pulsed MIG |  |  |  |  | 0.035 in | 304 | 35 cfh | Osiris | 20.19 | 20.24 | 0.05 | 5.50625 | 27.20833 | 0.124435 | 470.6601
[9 empty] | Vishnu | 19.16 | 19.218 | 0.058
[9 empty] | Zeus | 18.568 | 18.64 | 0.072 | Wire Weight = |  | 58.56659 | V (in/min)
352.9951
65 | Regular Trial | 2003-07-02 | 25 | 150 | 42.28 | E309LT-1 | Stainless | CO2 | Odin | 19.028 | 19.117 | 0.089 | Diam | Rotations | ρ (g/in) | L (in) | 0.5421003 | 1.088397 | 10.88397
| FCAW: UCD encl |  |  |  |  | 0.045 in | 304 | 35 cfh | Osiris | 18.427 | 18.529 | 0.102 | 7.685039 | 8.416667 | 0.1727191 | 203.2056
[9 empty] | Vishnu | 20.294 | 20.407 | 0.113
[9 empty] | Zeus | 19.062 | 19.14 | 0.078 | Wire Weight = |  | 35.09749 | V (in/min)
288.3713
66 | Regular Trial | 2003-07-07 | 24.3 | 180 | 68.31 | E316L-Si | Stainless | Ar | Odin | 19.794 | 19.837 | 0.043 | Diam | Rotations | ρ (g/in) | L (in) | 0.1633729 | 0.3410929 | 3.410929
| GMAW: UCD encl |  |  |  |  | 0.035 in | 304 | 35 cfh | Osiris | 20.555 | 20.606 | 0.051 | 5.50625 | 25.33333 | 0.124435 | 438.2256
| 100% Ar | [7 empty] | Vishnu | 18.586 | 18.626 | 0.04
[9 empty] | Zeus | 20.475 | 20.527 | 0.052 | Wire Weight = |  | 54.53061 | V (in/min)
384.9149
67 | Regular Trial | 2003-07-07 | 23.4 | 162 | 69.5 | E316L-Si | Stainless | Ar | Odin | 20.042 | 20.137 | 0.095 | Diam | Rotations | ρ (g/in) | L (in) | 0.3176978 | 0.6759622 | 6.759622
| GMAW: UCD encl |  |  |  |  | 0.035 in | 304 | 35 cfh | Osiris | 23.832 | 23.955 | 0.123 | 5.50625 | 25.29167 | 0.124435 | 437.5049
| 100% Ar | [7 empty] | Vishnu | 21.512 | 21.587 | 0.075
[9 empty] | Zeus | 21.604 | 21.679 | 0.075 | Wire Weight = |  | 54.44092 | V (in/min)
377.702
68 | Regular Trial | 2003-07-07 | 23.7 | 146 | 40.22 | E316L-Si | Stainless | 95Ar/CO2 | Odin | 14.77 | 14.839 | 0.069 | Diam | Rotations | ρ (g/in) | L (in) | 0.3878667 | 0.7648872 | 7.648872
| GMAW: UCD encl |  |  |  |  | 0.035 in | 304 | 35 cfh | Osiris | 15.366 | 15.429 | 0.063 | 5.50625 | 15.79167 | 0.124435 | 273.1702
[9 empty] | Vishnu | 15.892 | 15.948 | 0.056
[9 empty] | Zeus | 14.178 | 14.25 | 0.072 | Wire Weight = |  | 33.99194 | V (in/min)
407.514
69 | Regular Trial | 2003-07-07 | 23.8 | 148 | 60.4 | E316L-Si | Stainless | 95Ar/CO2 | Odin | 22.503 | 22.574 | 0.071 | Diam | Rotations | ρ (g/in) | L (in) | 0.2692053 | 0.5395659 | 5.395659
| GMAW: UCD encl |  |  |  |  | 0.035 in | 304 | 35 cfh | Osiris | 16.139 | 16.207 | 0.068 | 5.50625 | 23.33333 | 0.124435 | 403.6289
[9 empty] | Vishnu | 16.03 | 16.107 | 0.077
[9 empty] | Zeus | 21.604 | 21.659 | 0.055 | Wire Weight = |  | 50.22556 | V (in/min)
400.9558
70 | Regular Trial | 2003-07-08 | 24.1 | 127 | 34.2 | E316L-Si | Stainless | 95Ar/CO2 | Odin | 21.753 | 21.823 | 0.07 | Diam | Rotations | ρ (g/in) | L (in) | 0.4315789 | 0.8679831 | 8.679831
| Pulsed MIG |  |  |  |  | 0.035 in | 304 | 35 cfh | Osiris | 15.268 | 15.327 | 0.059 | 5.50625 | 13.16667 | 0.124435 | 227.762
| PM 2.5 Test | [7 empty] | Vishnu | 15.203 | 15.26 | 0.057
[9 empty] | Zeus | 15.483 | 15.543 | 0.06 | Wire Weight = |  | 28.34156 | V (in/min)
399.5825
71 | Regular Trial | 2003-07-08 | 24 | 125 | 34 | E316L-Si | Stainless | 95Ar/CO2 | Odin | 16.055 | 16.111 | 0.056 | Diam | Rotations | ρ (g/in) | L (in) | 0.39 | 0.7897706 | 7.897706
| Pulsed MIG |  |  |  |  | 0.035 in | 304 | 35 cfh | Osiris | 16.314 | 16.369 | 0.055 | 5.50625 | 13 | 0.124435 | 224.8789
| PM 2.5 Test | [7 empty] | Vishnu | 14.771 | 14.826 | 0.055
[9 empty] | Zeus | 15.292 | 15.347 | 0.055 | Wire Weight = |  | 27.98281 | V (in/min)
396.8452

## Cr(VI) results
Chromium Test Results
Test # | Time | Wire | Plate | Filters |  |  |  | Electrode Consumed |  |  |  | UCD Results |  |  | Chromium VI
[5 empty] | Initial | End | Wt |  |  |  |  | FGR | % Fume | g/kg | VI | Per Wire | Lit
| sec |  |  |  | grams | grams | grams |  |  |  |  | g/min |  |  | mg/L | g/kg | g/kg
**15 | 10.47 | E316L-Si | Stainless | Hi-vol | 22.206 | 22.31 | 0.104 | Initial (in) | End (in) | ρ (g/in) | L (in) | 0.5959885 | 0.9669225 | 9.669225 | 0.36 | 0.03347039 | 0.01
|  | 0.045 in | 308 |  |  |  | 0 | 60 | 11.125 | 0.220067 | 48.875
|  | GMAW |  |  |  |  | 0
[7 empty] | 0 | Wire Weight = |  | 10.75577 | V (in/min)
280.086
**19 | 10.47 | E316L-Si | Stainless | Hi-Vol | 23.316 | 23.403 | 0.087 | Initial (in) | End (in) | ρ (g/in) | L (in) | 0.4985673 | 0.8859029 | 8.859029 | 0.2442 | 0.02486638 | 0.01
|  | 0.045 in | 308 |  |  |  | 0 | 70 | 25.375 | 0.220067 | 44.625
|  | GMAW |  |  |  |  | 0
[7 empty] | 0 | Wire Weight = |  | 9.820489875 | V (in/min)
255.7307
**20 | 10.31 | E316L-Si | Stainless | Hi-Vol | 20.4 | 20.495 | 0.095 | Initial (in) | End (in) | ρ (g/in) | L (in) | 0.5528613 | 1.136018 | 11.36018 | 0.2119 | 0.02533917 | 0.01
|  | 0.045 in | 308 |  |  |  | 0 | 59.75 | 21.75 | 0.220067 | 38
|  | GMAW |  |  |  |  | 0
[7 empty] | 0 | Wire Weight = |  | 8.362546 | V (in/min)
221.1445
*21 | 12.14 | E316L-Si | Stainless | Pad | 48.071 | 48.146 | 0.075 | Diam | Rotations | ρ (g/in) | L (in) | 1.082372 | 1.748846 | 17.48846 | 0.1612 | 0.01287279
|  | 0.035 in | 308 | Hi-Vol | 18.867 | 19.011 | 0.144 | 6.65625 | 4.8125 | 0.124435 | 100.6352
|  | GMAW |  |  |  |  | 0
[7 empty] | 0 | Wire Weight = |  | 12.52254 | V (in/min)
497.3733
*22 | 20 | E316L-Si | Stainless | Pad | 48.643 | 48.74 | 0.097 | Diam | Rotations | ρ (g/in) | L (in) | 0.549 | 0.5628079 | 5.628079 | 0.212 | 0.00651996
|  | 0.035 in | 308 | Hi-Vol | 20.082 | 20.168 | 0.086 | 6.53125 | 12.73511 | 0.124435 | 261.3054
|  | GMAW |  |  |  |  | 0
|  | non-coated |  |  |  |  | 0 | Wire Weight = |  | 32.51554 | V (in/min)
783.9162
*23 | 12 | E316L-Si | Stainless | Pad | 50.09 | 50.091 | 0.001 | Diam | Rotations | ρ (g/in) | L (in) | 0.475 | 0.9020099 | 9.020099 | 0.0988 | 0.009380903
|  | 0.035 in | 308 | Hi-Vol | 23.547 | 23.641 | 0.094 | 6.53125 | 4.125 | 0.124435 | 84.63885
|  | GMAW |  |  |  |  | 0
|  | coated |  |  |  |  | 0 | Wire Weight = |  | 10.53204 | V (in/min)
423.1943
**24 | 60.08 | E316L-16 | Stainless | Odin | 22.55 | 22.598 | 0.048 | Initial Wt. | End Wt. |  |  | 0.2456724 | 0.4816154 | 4.816154 | 4.282 | 0.2149649 | 0.332
|  | 4mm | 304 | Osiris | 24.039 | 24.079 | 0.04 | 55.195 | 4.1169 | [5 empty] | 6.698
|  | SMAW |  | Vishnu | 22.665 | 22.747 | 0.082
|  |  |  | Zeus | 22.294 | 22.37 | 0.076 | Wire Weight = |  | 51.0781
**25 | 123.66 | E316L-16 | Stainless | Odin | 24.724 | 24.822 | 0.098 | Initial Wt. | End Wt. |  |  | 0.202329 | 0.4250336 | 4.250336 | 3.956 | 0.1806749 | 0.332
|  | 4mm | 304 | Osiris | 23.5 | 23.593 | 0.093 | 110.697 | 12.5871 | [5 empty] | 4.404
|  | SMAW |  | Vishnu | 19.957 | 20.06 | 0.103 | [7 empty] | 4.634
|  |  |  | Zeus | 19.74 | 19.863 | 0.123 | Wire Weight = |  | 98.1099 |  |  |  |  | 4.732
**26 | 128 | E316L-16 | Stainless | Odin | 22.232 | 22.35 | 0.118 | Initial Wt. | End Wt. |  |  | 0.2221875 | 0.4674169 | 4.674169 | 3.96 | 0.1565748 | 0.332
|  | 4mm | 304 | Osiris | 23.429 | 23.547 | 0.118 | 110.787 | 9.3786 | [5 empty] | 4.018
|  | SMAW |  | Vishnu | 21.811 | 21.932 | 0.121 | [7 empty] | 4
|  |  |  | Zeus | 21.738 | 21.855 | 0.117 | Wire Weight = |  | 101.4084 |  |  |  |  | 3.9
*27 | 59.68 | E316L-Si | Stainless | Pad | 44.204 | 44.539 | 0.335 | Diam | Rotations | ρ (g/in) | L (in) | 0.4473861 | 0.5324387 | 5.324387 | 0.73 | 0.008734387
|  | 0.035 in | 308 | Hi-Vol | 20.401 | 20.511 | 0.11 | 6.410187 | 33.35244 | 0.124435 | 671.6575
|  | GMAW |  |  |  |  | 0
[7 empty] | 0 | Wire Weight = |  | 83.5777 | V (in/min)
675.2589
Chromium Test Results
Test # | Time | Wire | Plate | Filters |  |  |  | Electrode Consumed |  |  |  | UCD Results |  |  | Chromium VI |  |  | Filtered 0.02 um Cr(VI)
[5 empty] | Initial | End | Wt |  |  |  |  | FGR | % Fume | g/kg | VI | Per Wire | Lit | VI | Per Wire | %-less
| sec |  |  |  | grams | grams | grams |  |  |  |  | g/min |  |  | mg/L | g/kg | g/kg | mg/L | g/kg
(std dev)
***28 | 60.21 | E70S-3 | A36 | Odin | 19.86 | 19.978 | 0.118 | Diam | Rotations | ρ (g/in) | L (in) | 0.4743398 | 0.6191128 | 6.191128 | 0.0252 | 0.001508762 |  | 0.0035 | 0.0001846933 | 716.9%
| ~ | 0.045 in | Steel | Osiris | 20.852 | 20.978 | 0.126 | 10.1752 | 11.91667 | 0.201832 | 380.9317 |  |  |  | 0.0281 | 6.60225e-05 |  | 0.0031 | Cr(VI) is less than
|  | GMAW | 1/2 inch | Vishnu | 21.42 | 21.551 | 0.131 | [7 empty] | 0.0364 |  |  | 0.0038 | this amount
|  |  |  | Zeus | 19.453 | 19.554 | 0.101 | Wire Weight = |  | 76.88421 | V (in/min) |  |  |  | 0.0263 |  |  | 0.0038
379.6031
***29 | 80.25 | E70S-3 | A36 | Odin | 18.882 | 19.044 | 0.162 | Diam | Rotations | ρ (g/in) | L (in) | 0.5211215 | 0.9324571 | 9.324571 | 0.0467 | 0.00217395 |  | 0.0028 | 0.0001578622 | 1277%
|  | 0.045 in | Steel | Osiris | 20.124 | 20.287 | 0.163 | 10.21457 | 11.54103 | 0.201832 | 370.3513 |  |  |  | 0.04 | 5.705616e-05 |  | 0.0027 | Cr(VI) is less than
|  | GMAW | 1/2 inch | Vishnu | 20.696 | 20.884 | 0.188 | [7 empty] | 0.0368 |  |  | 0.0036 | this amount
|  |  |  | Zeus | 20.246 | 20.43 | 0.184 | Wire Weight = |  | 74.74874 | V (in/min) |  |  |  | 0.039 |  |  | 0.0027
276.8982
***30 | 63 | E70S-3 | A36 | Odin | 19.05 | 19.218 | 0.168 | Diam | Rotations | ρ (g/in) | L (in) | 0.6114286 | 1.091265 | 10.91265 | 0.0827 | 0.004237576 |  | 0.0019 | 0.0001495815 | 2733%
|  | 0.045 in | Steel | Osiris | 18.93 | 19.098 | 0.168 | 10.21457 | 9.083333 | 0.201832 | 291.484 |  |  |  | 0.0636 | 0.0002574321 |  | 0.0011 | Cr(VI) is less than
|  | GMAW | 1/2 inch | Vishnu | 19.302 | 19.423 | 0.121 | [7 empty] | 0.0472 |  |  | 0.0034 | this amount
|  |  |  | Zeus | 18.067 | 18.252 | 0.185 | Wire Weight = |  | 58.8308 | V (in/min) |  |  |  | 0.0558 |  |  | 0.0024
277.6038
31 | 83 | E316L-Si | Stainless | Pad | 45.228 | 45.475 | 0.247 | Diam | Rotations | ρ (g/in) | L (in) | 0.2537349 | 0.4079702 | 4.079702 | 0.713 | 0.008287257
|  | 0.035 in | 308 | Hi-Vol | 19.317 | 19.421 | 0.104 | 6.410187 | 34.33333 | 0.124435 | 691.4108
|  | GMAW |  |  |  |  | 0
[7 empty] | 0 | Wire Weight = |  | 86.03571 | V (in/min)
499.8151
32 | 141 | E316L-16 | Stainless | Odin | 19.483 | 19.613 | 0.13 | Initial Wt. | End Wt. |  |  | 0.2025532 | 0.4857539 | 4.857539 | 4.632 | 0.1743816 |  | 4.5085 | 0.1718661 | 1.464%
|  | 4mm | 304 | Osiris | 20.261 | 20.393 | 0.132 | 110.784 | 12.792 | [5 empty] | 4.354 |  |  | 4.37
|  | SMAW |  | Vishnu | 18.604 | 18.691 | 0.087 | [7 empty] | 3.614 |  |  | 3.513
|  |  |  | Zeus | 20.498 | 20.625 | 0.127 | Wire Weight = |  | 97.992 |  |  |  |  | 4.488 |  |  | 4.45
35 | 71.03 | E316L-Si | Stainless | Odin | 15.967 | 16.068 | 0.101 | Diam | Rotations | ρ (g/in) | L (in) | 0.318457 | 0.6301032 | 6.301032 | 0.345 | 0.02235446 |  | 0.3092 | 0.02113436 | 5.773%
|  | 0.045 in | 304 | Osiris | 17.07 | 17.165 | 0.095 | 8.375 | 10.33333 | 0.220067 | 271.8784 |  |  |  | 0.3238 |  |  | 0.3255
|  | GMAW |  | Vishnu | 17.317 | 17.409 | 0.092 | [7 empty] | 0.3418 |  |  | 0.3078
|  |  |  | Zeus | 15.335 | 15.424 | 0.089 | Wire Weight = |  | 59.83147 | V (in/min) |  |  |  | 0.3269 |  |  | 0.322
229.6594
36 | 70 | E316L-Si | Stainless | Odin | 15.065 | 15.19 | 0.125 | Diam | Rotations | ρ (g/in) | L (in) | 0.4071429 | 0.8789569 | 8.789569 | 0.3292 | 0.02416669 |  | 0.2973 | 0.02231995 | 8.274%
|  | 0.045 in | 304 | Osiris | 16.038 | 16.154 | 0.116 | 8.375 | 9.333333 | 0.220067 | 245.5676 |  |  |  | 0.3265 |  |  | 0.3081
|  | GMAW |  | Vishnu | 16.872 | 16.987 | 0.115 | [7 empty] | 0.3289 |  |  | 0.2949
|  |  |  | Zeus | 20.219 | 20.338 | 0.119 | Wire Weight = |  | 54.04133 | V (in/min) |  |  |  | 0.3214 |  |  | 0.3059
210.48653
37 | 62.1 | E70S-3 | A36 | Odin | 18.224 | 18.372 | 0.148 | Diam | Rotations | ρ (g/in) | L (in) | 0.6434783 | 1.064603 | 10.64603 | 0.1479 | 0.009718901 |  | 0.0011 | 0.0001262818
|  | 0.045 in | Steel | Osiris | 18.094 | 18.244 | 0.15 | 4.625 | 21.70833 | 0.1983347 | 315.4189 |  |  |  | 0.1159 |  |  | 0.0024 | Cr(VI) is less than
|  | GMAW | 1/2 inch | Vishnu | 18.319 | 18.506 | 0.187 | [7 empty] | 0.2084 |  |  | 0.0022 | this amount
|  |  |  | Zeus | 18.558 | 18.739 | 0.181 | Wire Weight = |  | 62.55851 | V (in/min) |  |  |  | 0.1358 |  |  | 0.0022
304.7526
38 | 76.28 | E70S-3 | A36 | Odin | 19.872 | 20.032 | 0.16 | Diam | Rotations | ρ (g/in) | L (in) | 0.4947562 | 0.8262523 | 8.262523 | 0.12 | 0.004895775 |  | 0.0007 | 6.305264e-05
|  | 0.045 in | Steel | Osiris | 21.095 | 21.244 | 0.149 | 4.625 | 26.41667 | 0.1983347 | 383.8303 |  |  |  | 0.0791 |  |  | 0.0007 | Cr(VI) is less than
|  | GMAW | 1/2 inch | Vishnu | 21.411 | 21.569 | 0.158 | [7 empty] | 0.1099 |  |  | 0.0017 | this amount
|  |  |  | Zeus | 19.738 | 19.9 | 0.162 | Wire Weight = |  | 76.12687 | V (in/min) |  |  |  | 0.0637 |  |  | 0.0017
301.9116
39 | 81.19 | E70S-3 | A36 | Odin | 19.63 | 19.754 | 0.124 | Diam | Rotations | ρ (g/in) | L (in) | 0.3621136 | 0.6067524 | 6.067524 | 0.0291 | 0.001384386 |  | 0 | 2.47654e-06
|  | 0.045 in | Steel | Osiris | 20.956 | 21.074 | 0.118 | 4.375 | 29.625 | 0.1983347 | 407.1795 |  |  |  | 0.0307 |  |  | 0 | Cr(VI) is less than
|  | GMAW | 1/2 inch | Vishnu | 20.457 | 20.585 | 0.128 | [7 empty] | 0.0317 |  |  | 0 | this amount
|  |  |  | Zeus | 20.198 | 20.318 | 0.12 | Wire Weight = |  | 80.75782 | V (in/min) |  |  |  | 0.0203 |  |  | 0.0002
300.9086
Chromium Test Results
Test # | Time | Wire | Plate | Filters |  |  |  | Electrode Consumed |  |  |  | UCD Results |  |  | Chromium VI |  |  | Filtered 0.02 um Cr(VI)
[5 empty] | Initial | End | Wt |  |  |  |  | FGR | % Fume | g/kg | VI | Per Wire | Lit | VI | Per Wire | %-less
| sec |  |  |  | grams | grams | grams |  |  |  |  | g/min |  |  | mg/L | g/kg | g/kg | mg/L | g/kg
40 | 91.03 | E316L-Si | Stainless | Odin | 20.167 | 20.235 | 0.068 | Diam | Rotations | ρ (g/in) | L (in) | 0.1740086 | 0.4495463 | 4.495463 | 0.1251 | 0.008333636 |  | 0.0656 | 0.004601039 | 81.13%
|  | 0.035 in | 304 | Osirus | 20.707 | 20.775 | 0.068 | 6.292077 | 23.875 | 0.124435 | 471.9401 |  |  |  | 0.1297 |  |  | 0.0688
|  | GMAW |  | Vishnu | 19.358 | 19.424 | 0.066 | [7 empty] | 0.1145 |  |  | 0.0651
|  |  |  | Zeus | 22.283 | 22.345 | 0.062 | Wire Weight = |  | 58.72587 | V (in/min) |  |  |  | 0.1201 |  |  | 0.0707
311.0668
41 | 93.85 | E316L-Si | Stainless | Odin | 20.499 | 20.591 | 0.092 | Diam | Rotations | ρ (g/in) | L (in) | 0.751838 | 1.279205 | 12.79205 | 0.2426 | 0.01146172 |  | 0.1995 | 0.008930502 | 28.34%
|  | 0.035 in | 304 | Osiris | 21.131 | 21.204 | 0.073 | 6.292077 | 37.375 | 0.124435 | 738.7963 |  |  |  | 0.2713 |  |  | 0.2076
|  | GMAW |  | Vishnu | 20.286 | 20.375 | 0.089 | [7 empty] | 0.2691 |  |  | 0.2061
|  |  |  | Zeus | 20.702 | 21.624 | 0.922 | Wire Weight = |  | 91.93212 | V (in/min) |  |  |  | 0.2707 |  |  | 0.2078
472.3258
42 | 51.13 | E316L-Si | Stainless | Odin | 20.823 | 20.914 | 0.091 | Diam | Rotations | ρ (g/in) | L (in) | 0.3931156 | 0.4083521 | 4.083521 | 0.3925 | 0.01862817 |  | 0.2484 | 0.01240659 | 50.15%
|  | 0.035 in | 304 | Osiris | 20.342 | 20.424 | 0.082 | 6.134596 | 34.20833 | 0.124435 | 659.2762 |  |  |  | 0.3753 |  |  | 0.259
|  | GMAW |  | Vishnu | 20.545 | 20.626 | 0.081 | [7 empty] | 0.3677 |  |  | 0.2572
|  |  |  | Zeus | 19.114 | 19.195 | 0.081 | Wire Weight = |  | 82.03704 | V (in/min) |  |  |  | 0.3927 |  |  | 0.2532
773.6471
43 | 106.5 | E309LT-1 | Stainless | Odin | 21.655 | 21.809 | 0.154 | Diam | Rotations | ρ (g/in) | L (in) | 0.3442254 | 0.7542245 | 7.542245 | 0.3282 | 0.01587698 |  | 0.3031 | 0.01536593 | 3.326%
|  | 0.045 in | 304 | Osiris | 22.304 | 22.455 | 0.151 | 7.875 | 18.95833 | 0.1727191 | 469.0296 |  |  |  | 0.3124 |  |  | 0.3277
|  | FCAW |  | Vishnu | 19.057 | 19.211 | 0.154 | [7 empty] | 0.3283 |  |  | 0.2992
|  |  |  | Zeus | 19.811 | 19.963 | 0.152 | Wire Weight = |  | 81.01037 | V (in/min) |  |  |  | 0.3173 |  |  | 0.3148
264.242
44 | 79.83 | E71T-1C | A36 | Odin | 20.165 | 20.321 | 0.156 | Diam | Rotations | ρ (g/in) | L (in) | 0.4689966 | 0.6608089 | 6.608089 | 0.019 | 0.0007741207 |  | 0.0055 | 0.0002350955 | 229.3%
|  | 0.045 in | Steel | Osiris | 20.191 | 20.342 | 0.151 | 11.3125 | 15.25 | 0.1742331 | 541.9734 |  |  |  | 0.0204 |  |  | 0.0059
|  | FCAW | 1/2 inch | Vishnu | 20.112 | 20.271 | 0.159 | [7 empty] | 0.0155 |  |  | 0.0054
|  |  |  | Zeus | 19.91 | 20.068 | 0.158 | Wire Weight = |  | 94.42971 | V (in/min) |  |  |  | 0.0182 |  |  | 0.0054
407.3456
45 | 91.69 | E309LT-1 | Stainless | Odin | 19.441 | 19.567 | 0.126 | Diam | Rotations | ρ (g/in) | L (in) | 0.329807 | 0.7166453 | 7.166453 | 0.2707 | 0.01510358
|  | 0.045 in | 304 | Osiris | 20.328 | 20.45 | 0.122 | 7.875 | 16.45833 | 0.1727191 | 407.1795 |  |  |  | 0.2555
|  | FCAW |  | Vishnu | 19.296 | 19.426 | 0.13 | [7 empty] | 0.2723
|  |  |  | Zeus | 19.626 | 19.752 | 0.126 | Wire Weight = |  | 70.32768 | V (in/min) |  |  |  | 0.2637
266.4497
46 | 92.59 | E309LT-1 | Stainless | Odin | 18.713 | 18.822 | 0.109 | Diam | Rotations | ρ (g/in) | L (in) | 0.3343774 | 0.7387524 | 7.387524 | 0.2051 | 0.01394753
|  | 0.045 in | 304 | Osiris | 17.947 | 18.085 | 0.138 | 7.685039 | 16.75 | 0.1727191 | 404.3993 |  |  |  | 0.2578
|  | FCAW |  | Vishnu | 18.896 | 19.03 | 0.134 | [7 empty] | 0.2574
|  |  |  | Zeus | 19.76 | 19.895 | 0.135 | Wire Weight = |  | 69.84749 | V (in/min) |  |  |  | 0.2539
262.0581
47 | 91.38 | E309LT-1 | Stainless | Odin | 18.723 | 18.866 | 0.143 | Diam | Rotations | ρ (g/in) | L (in) | 0.3532502 | 0.7799505 | 7.799505 | 0.2612 | 0.01491619
|  | 0.045 in | 304 | Osiris | 18.957 | 19.089 | 0.132 | 7.685039 | 16.54167 | 0.1727191 | 399.3695 |  |  |  | 0.2501
|  | FCAW |  | Vishnu | 18.408 | 18.538 | 0.13 | [7 empty] | 0.2619
|  |  |  | Zeus | 19.325 | 19.458 | 0.133 | Wire Weight = |  | 68.97874 | V (in/min) |  |  |  | 0.2557
262.2255
48 | 77.82 | E71T-1C | A36 | Odin | 20.937 | 21.135 | 0.198 | Diam | Rotations | ρ (g/in) | L (in) | 0.6013878 | 0.8282742 | 8.282742 | 0.0161 | 0.0006891666 |  | 0.0096 | 0.0004162609 | 65.56%
|  | 0.045 in | Steel | Osiris | 21.267 | 21.452 | 0.185 | 11.3125 | 15.20833 | 0.1742331 | 540.4926 |  |  |  | 0.0151 |  |  | 0.0097
|  | FCAW | 1/2 inch | Vishnu | 19.615 | 19.812 | 0.197 | [7 empty] | 0.0154 |  |  | 0.0096
|  |  |  | Zeus | 21.167 | 21.367 | 0.2 | Wire Weight = |  | 94.17171 | V (in/min) |  |  |  | 0.0183 |  |  | 0.0103
416.7252
49 | 79.31 | E71T-1C | A 36 | Odin | 20.828 | 21.02 | 0.192 | Diam | Rotations | ρ (g/in) | L (in) | 0.5643677 | 0.7943463 | 7.943463 | 0.0155 | 0.001042446 |  | 0.0091 | 0.0004014324 | 159.7%
|  | 0.045 in | Steel | Osiris | 22.773 | 22.948 | 0.175 | 11.3125 | 15.16667 | 0.1742331 | 539.0118 |  |  |  | 0.0297 |  |  | 0.0091
|  | FCAW | 1/2 inch | Vishnu | 22.489 | 22.677 | 0.188 | [7 empty] | 0.0255 |  |  | 0.0098
|  |  |  | Zeus | 18.984 | 19.175 | 0.191 | Wire Weight = |  | 93.91371 | V (in/min) |  |  |  | 0.0272 |  |  | 0.0097
407.7759
Chromium Test Results
Test # | Time | Wire | Plate | Filters |  |  |  | Electrode Consumed |  |  |  | UCD Results |  |  | Chromium VI |  |  | Filtered 0.02 um Cr(VI)
[5 empty] | Initial | End | Wt |  |  |  |  | FGR | % Fume | g/kg | VI | Per Wire | Lit | VI | Per Wire | %-less
| sec |  |  |  | grams | grams | grams |  |  |  |  | g/min |  |  | mg/L | g/kg | g/kg | mg/L | g/kg
50 | 76.16 | E71T-1C | A36 | Odin* | *Filter Error* |  | 0.2123333 | Diam | Rotations | ρ (g/in) | L (in) | 0.6691176 | 0.9149557 | 9.149557 |  | 0.001592195
|  | 0.045 in | Steel | Osirus | 17.709 | 17.917 | 0.208 | 11.2125 | 15.125 | 0.1742331 | 532.7793 |  |  |  | 0.0371
|  | FCAW | 1/2 inch | Vishnu | 17.758 | 17.982 | 0.224 | [7 empty] | 0.0368
|  |  |  | Zeus | 16.607 | 16.812 | 0.205 | Wire Weight = |  | 92.8278 | V (in/min)
419.7316
51 | 88.5 | E309LT-1 | Stainless | Odin | 17.458 | 17.619 | 0.161 | Diam | Rotations | ρ (g/in) | L (in) | 0.440678 | 0.9616987 | 9.616987 | 0.2381 | 0.01427161
|  | 0.045 in | 304 | Osiris | 16.94 | 17.109 | 0.169 | 7.685039 | 16.20833 | 0.1727191 | 391.3217
|  | FCAW |  | Vishnu | 18.141 | 18.307 | 0.166
|  |  |  | Zeus | 16.487 | 16.641 | 0.154 | Wire Weight = |  | 67.58874 | V (in/min) |  |  |  | 0.2442
265.3029
52 | 87.84 | E309LT-1 | Stainless | Odin | 17.321 | 17.486 | 0.165 | Diam | Rotations | ρ (g/in) | L (in) | 0.4439891 | 0.9641773 | 9.641773 | 0.2236 | 0.01323445
|  | 0.045 in | 304 | Osiris | 16.762 | 16.924 | 0.162 | 7.685039 | 16.16667 | 0.1727191 | 390.3158
|  | FCAW |  | Vishnu | 15.651 | 15.815 | 0.164
|  |  |  | Zeus | 16.206 | 16.365 | 0.159 | Wire Weight = |  | 67.41499 | V (in/min) |  |  |  | 0.2225
266.6091
53 | 65.68 | E70S-3 | A36 | Odin | * Filter Error * |  | 0.1273333 | Diam | Rotations | ρ (g/in) | L (in) | 0.4652862 | 0.8351128 | 8.351128 |  | 0.001705204
|  | 0.045 in | Steel | Osiris | 16.777 | 16.889 | 0.112 | 4.195 | 23.33333 | 0.1983347 | 307.5093 |  |  |  | 0.0253
|  | GMAW | 1/2 inch | Vishnu | 17.86 | 17.995 | 0.135 | [7 empty] | 0.0267
|  |  |  | Zeus | 17.154 | 17.289 | 0.135 | Wire Weight = |  | 60.98976 | V (in/min)
280.9159
54 | 93.6 | E316L-Si | Stainless | Odin | 23.062 | 23.219 | 0.157 | Diam | Rotations | ρ (g/in) | L (in) | 0.3833333 | 0.7819229 | 7.819229 | 0.6352 | 0.03241188
|  | 0.045 in | 304 | Osiris | 18.206 | 18.348 | 0.142 | 8.375 | 13.20833 | 0.220067 | 347.522
|  | GMAW |  | Vishnu | 15.924 | 16.065 | 0.141
|  |  |  | Zeus | 19.885 | 20.043 | 0.158 | Wire Weight = |  | 76.47813 | V (in/min) |  |  |  | 0.6042
222.7705
55 | 78.45 | E316L-Si | Stainless | Odin | 16.954 | 17.066 | 0.112 | Diam | Rotations | ρ (g/in) | L (in) | 0.3556405 | 0.7245916 | 7.245916 |  | 0.02983136
|  | 0.045 in | 304 | Osiris | 15.808 | 15.908 | 0.1 | 8.375 | 11.08333 | 0.220067 | 291.6115 |  |  |  | 0.4637
|  | GMAW |  | Vishnu | 17.366 | 17.518 | 0.152 | [7 empty] | 0.4935
|  |  |  | Zeus | 15.48 | 15.581 | 0.101 | Wire Weight = |  | 64.17408 | V (in/min)
223.0299
56 | 66.26 | E309LT-1 | Stainless | Odin | 17.944 | 18.009 | 0.065 | Diam | Rotations | ρ (g/in) | L (in) | 0.2236644 | 0.4868435 | 4.868435 | 3.422 | 0.2669164 |  | 3.335 | 0.2571795 | 3.786%
|  | 0.045 in | 304 | Osiris | 16.491 | 16.541 | 0.05 | 7.685039 | 12.16667 | 0.1727191 | 293.7428
|  | FCAW |  | Vishnu | 19.035 | 19.1 | 0.065
|  |  |  | Zeus | 19.383 | 19.45 | 0.067 | Wire Weight = |  | 50.73499 | V (in/min) |  |  |  | 3.349 |  |  | 3.189
265.9911
57 | 76.06 | E309LT-1 | Stainless | Odin | 19.747 | 19.835 | 0.088 | Diam | Rotations | ρ (g/in) | L (in) | 0.2650539 | 0.5671007 | 5.671007 | 0.2187 | 0.01452183 |  | 0.199 | 0.01431254 | 1.462%
|  | 0.045 in | 304 | Osiris | 19.356 | 19.437 | 0.081 | 7.685039 | 14.20833 | 0.1727191 | 343.0352
|  | FCAW |  | Vishnu | 19.525 | 19.604 | 0.079
|  |  |  | Zeus | 19.821 | 19.909 | 0.088 | Wire Weight = |  | 59.24874 | V (in/min) |  |  |  | 0.2115 |  |  | 0.225
270.6037
58 | 81.25 | E309LT-1 | Stainless | Odin | 20.312 | 20.454 | 0.142 | Diam | Rotations | ρ (g/in) | L (in) | 0.384 | 0.8244646 | 8.244646 | 0.2132 | 0.01350219 |  | 0.2017 | 0.01269993 | 6.317%
|  | 0.045 in | 304 | Osiris | 19.785 | 19.92 | 0.135 | 7.685039 | 15.125 | 0.1727191 | 365.1665
|  | FCAW |  | Vishnu | 20.262 | 20.383 | 0.121
|  |  |  | Zeus | 19.535 | 19.657 | 0.122 | Wire Weight = |  | 63.07124 | V (in/min) |  |  |  | 0.2126 |  |  | 0.1988
269.6615
59 | 81.38 | E316L-Si | Stainless | Odin | 19.918 | 19.987 | 0.069 | Diam | Rotations | ρ (g/in) | L (in) | 0.1902187 | 0.4378422 | 4.378422 | 0.3007 | 0.02020523 |  | 0.1722 | 0.01146196 | 76.28%
|  | 0.035 in | 304 | Osiris | 19.697 | 19.76 | 0.063 | 5.50625 | 27.375 | 0.124435 | 473.5432
|  | Pulsed |  | Vishnu | 19.853 | 19.918 | 0.065
|  | Mig |  | Zeus | 20.834 | 20.895 | 0.061 | Wire Weight = |  | 58.92534 | V (in/min) |  |  |  | 0.2946 |  |  | 0.1655
349.1348
0.22 um filter used for tests 56-71
Chromium Test Results
Test # | Time | Wire | Plate | Filters |  |  |  | Electrode Consumed |  |  |  | UCD Results |  |  | Chromium VI |  |  | Filtered 0.02 um Cr(VI)
[5 empty] | Initial | End | Wt |  |  |  |  | FGR | % Fume | g/kg | VI | Per Wire | Lit | VI | Per Wire | %-less
| sec |  |  |  | grams | grams | grams |  |  |  |  | g/min |  |  | mg/L | g/kg | g/kg | mg/L | g/kg
60 | 80 | E316L-Si | Stainless | Odin | 18.615 | 18.672 | 0.057 | Diam | Rotations | ρ (g/in) | L (in) | 0.17925 | 0.4080825 | 4.080825 | 0.2329 | 0.01475585 |  | 0.1118 | 0.007560625 | 95.17%
|  | 0.035 in | 304 | Osiris | 18.813 | 18.868 | 0.055 | 5.50625 | 27.20833 | 0.124435 | 470.6601
|  | Pulsed |  | Vishnu | 20.487 | 20.553 | 0.066
|  | Mig |  | Zeus | 18.873 | 18.934 | 0.061 | Wire Weight = |  | 58.56659 | V (in/min) |  |  |  | 0.1992 |  |  | 0.1096
352.9951
61 | 67.84 | Mil 308L | Stainless | Odin | 18.533 | 18.59 | 0.057 | Diam | Rotations | ρ (g/in) | L (in) | 0.2043042 | 0.406654 | 4.06654 | 0.2688 | 0.01866383 |  | 0.2334 | 0.01613589 | 15.67%
|  | 0.045 in | 304 | Osiris | 18.841 | 18.898 | 0.057 | 8.375 | 10.625 | 0.2032 | 279.5524
|  | Pulsed |  | Vishnu | 18.32 | 18.38 | 0.06
|  | Mig |  | Zeus | 18.643 | 18.7 | 0.057 | Wire Weight = |  | 56.80505 | V (in/min) |  |  |  | 0.2613 |  |  | 0.2249
274.9696
62 | 67.56 | Mil 308L | Stainless | Odin | 18.265 | 18.366 | 0.101 | Diam | Rotations | ρ (g/in) | L (in) | 0.3907638 | 0.7776285 | 7.776285 | 0.2771 | 0.01920035 |  | 0.2357 | 0.01635141 | 17.42%
|  | 0.045 in | 304 | Osiris | 19.861 | 19.967 | 0.106 | 8.375 | 10.58333 | 0.2032 | 278.4561
|  | Pulsed |  | Vishnu | 19.654 | 19.747 | 0.093
|  | Mig |  | Zeus | 18.533 | 18.673 | 0.14 | Wire Weight = |  | 56.58229 | V (in/min) |  |  |  | 0.2661 |  |  | 0.2269
269.4737
63 | 59.97 | Mil 308L | Stainless | Odin | 21.636 | 21.669 | 0.033 | Diam | Rotations | ρ (g/in) | L (in) | 0.1257143 | 0.2718133 | 2.718133 | 0.6606 | 0.0535225 |  | 0.5936 | 0.04970888 | 7.672%
|  | 0.045 in | 304 | Osiris | 18.797 | 18.829 | 0.032 | 8.375 | 9.083333 | 0.2032 | 238.9899
|  | Pulsed |  | Vishnu | 19.8 | 19.839 | 0.039
|  | Mig |  | Zeus | 21.581 | 21.609 | 0.028 | Wire Weight = |  | 48.56275 | V (in/min) |  |  |  | 0.639 |  |  | 0.6134
239.1095
64 | 80 | E316L-Si | Stainless | Odin | 19.331 | 19.394 | 0.063 | Diam | Rotations | ρ (g/in) | L (in) | 0.18225 | 0.4149123 | 4.149123 |  | 0.01857032 |  |  | 0.01299376 | 42.92%
|  | 0.035 in | 304 | Osiris | 20.19 | 20.24 | 0.05 | 5.50625 | 27.20833 | 0.124435 | 470.6601 |  |  |  | 0.2647 |  |  | 0.1845
|  | Pulsed |  | Vishnu | 19.16 | 19.218 | 0.058 | [7 empty] | 0.2791 |  |  | 0.196
|  | Mig |  | Zeus | 18.568 | 18.64 | 0.072 | Wire Weight = |  | 58.56659 | V (in/min)
352.9951
65 | 42.28 | E309LT-1 | Stainless | Odin | 19.028 | 19.117 | 0.089 | Diam | Rotations | ρ (g/in) | L (in) | 0.5421003 | 1.088397 | 10.88397 |  | 0.0222751 |  |  | 0.01996724 | 11.56%
|  | 0.045 in | 304 | Osiris | 18.427 | 18.529 | 0.102 | 7.685039 | 8.416667 | 0.1727191 | 203.2056 |  |  |  | 0.1938 |  |  | 0.1744
|  | FCAW |  | Vishnu | 20.294 | 20.407 | 0.113 | [7 empty] | 0.1971 |  |  | 0.176
|  |  |  | Zeus | 19.062 | 19.14 | 0.078 | Wire Weight = |  | 35.09749 | V (in/min)
288.3713
66 | 68.31 | E316L-Si | Stainless | Odin | 19.794 | 19.837 | 0.043 | Diam | Rotations | ρ (g/in) | L (in) | 0.1633729 | 0.3410929 | 3.410929 |  | 0.01081228 |  |  | 0.009308534 | 16.15%
|  | 0.035 in | 304 | Osiris | 20.555 | 20.606 | 0.051 | 5.50625 | 25.33333 | 0.124435 | 438.2256 |  |  |  | 0.1479 |  |  | 0.1278
|  | GMAW |  | Vishnu | 18.586 | 18.626 | 0.04
|  |  |  | Zeus | 20.475 | 20.527 | 0.052 | Wire Weight = |  | 54.53061 | V (in/min) |  |  |  | 0.1469 |  |  | 0.126
384.9149
67 | 69.5 | E316L-Si | Stainless | Odin | 20.042 | 20.137 | 0.095 | Diam | Rotations | ρ (g/in) | L (in) | 0.3176978 | 0.6759622 | 6.759622 | 0.1796 | 0.01302697 |  | 0.1617 | 0.01184036 | 10.02%
|  | 0.035 in | 304 | Osiris | 23.832 | 23.955 | 0.123 | 5.50625 | 25.29167 | 0.124435 | 437.5049
|  | GMAW |  | Vishnu | 21.512 | 21.587 | 0.075
|  |  |  | Zeus | 21.604 | 21.679 | 0.075 | Wire Weight = |  | 54.44092 | V (in/min) |  |  |  | 0.175 |  |  | 0.1606
377.702
68 | 40.22 | E316L-Si | Stainless | Odin | 14.77 | 14.839 | 0.069 | Diam | Rotations | ρ (g/in) | L (in) | 0.3878667 | 0.7648872 | 7.648872 | 0.1576 | 0.01857499 |  | 0.1272 | 0.01450344 | 28.07%
|  | 0.035 in | 304 | Osiris | 15.366 | 15.429 | 0.063 | 5.50625 | 15.79167 | 0.124435 | 273.1702
|  | GMAW |  | Vishnu | 15.892 | 15.948 | 0.056
|  |  |  | Zeus | 14.178 | 14.25 | 0.072 | Wire Weight = |  | 33.99194 | V (in/min) |  |  |  | 0.1581 |  |  | 0.1193
407.514
69 | 60.4 | E316L-Si | Stainless | Odin | 22.503 | 22.574 | 0.071 | Diam | Rotations | ρ (g/in) | L (in) | 0.2692053 | 0.5395659 | 5.395659 |  | 0.01242395 |  |  | 0.01015021 | 22.4%
|  | 0.035 in | 304 | Osiris | 16.139 | 16.207 | 0.068 | 5.50625 | 23.33333 | 0.124435 | 403.6289 |  |  |  | 0.1573 |  |  | 0.1268
|  | GMAW |  | Vishnu | 16.03 | 16.107 | 0.077 | [7 empty] | 0.1547 |  |  | 0.1281
|  |  |  | Zeus | 21.604 | 21.659 | 0.055 | Wire Weight = |  | 50.22556 | V (in/min)
400.9558
Chromium Test Results
Test # | Time | Wire | Plate | Filters |  |  |  | Electrode Consumed |  |  |  | UCD Results |  |  | Chromium VI |  |  | Filtered 0.02 um Cr(VI)
[5 empty] | Initial | End | Wt |  |  |  |  | FGR | % Fume | g/kg | VI | Per Wire | Lit | VI | Per Wire | %-less
| sec |  |  |  | grams | grams | grams |  |  |  |  | g/min |  |  | mg/L | g/kg | g/kg | mg/L | g/kg
70 | 34.2 | E316L-Si | Stainless | Odin | 21.753 | 21.823 | 0.07 | Diam | Rotations | ρ (g/in) | L (in) | 0.4315789 | 0.8679831 | 8.679831 |  | 0.01963194 |  |  | 0.01111442 | 76.63%
|  | 0.035 in | 304 | Osiris | 15.268 | 15.327 | 0.059 | 5.50625 | 13.16667 | 0.124435 | 227.762 |  |  |  | 0.1361 |  |  | 0.0774
|  | Pulsed |  | Vishnu | 15.203 | 15.26 | 0.057 | [7 empty] | 0.1421 |  |  | 0.0801
|  | Mig |  | Zeus | 15.483 | 15.543 | 0.06 | Wire Weight = |  | 28.34156 | V (in/min)
399.5825
71 | 34 | E316L-Si | Stainless | Odin | 16.055 | 16.111 | 0.056 | Diam | Rotations | ρ (g/in) | L (in) | 0.39 | 0.7897706 | 7.897706 |  | 0.02857468 |  |  | 0.01575253 | 81.4%
|  | 0.035 in | 304 | Osiris | 16.314 | 16.369 | 0.055 | 5.50625 | 13 | 0.124435 | 224.8789 |  |  |  | 0.2056 |  |  | 0.1096
|  | Pulsed |  | Vishnu | 14.771 | 14.826 | 0.055 | [7 empty] | 0.1942 |  |  | 0.1108
|  | Mig |  | Zeus | 15.292 | 15.347 | 0.055 | Wire Weight = |  | 27.98281 | V (in/min)
396.8452

## PM2.5
PM 2.5 Test Results
Wire | UCD Encl. |  |  | PM 2.5 Test
| Test # | g/min | mg/s | Channel | mg | time (s) | mg/s | Flow % of total | PM 2.5 Total | FGR | Percent | Cr(VI) in PM2.5
[9 empty] | mg/s | mg/s | > 2.5 | [ug]
(std dev)
GMAW | 34 | 0.429 | 7.15 | 2 | 0.345 | 15 | 0.023 | 0.5076% | 4.53069552 | 5.020974 | 29.78% | b.d.l.
E70S-3 |  |  |  | 3 | 0.442 | 15 | 0.02946667 | 0.5076% | 5.804543
0.045 in |  |  |  | 4 | 0.36 | 15 | 0.024 | 0.5076% | 4.727682
| 53 | 0.465 | 7.75 | 2 | 0.355 | 15 | 0.02366667 | 0.5076% | 4.66202 | 4.53069552 | 41.54% | b.d.l.
|  |  |  | 3 | 0.335 | 15 | 0.02233333 | 0.5076% | 4.399371
|  |  |  | 4 | 0.345 | 15 | 0.023 | 0.5076% | 4.53069552
less than
GMAW | 54 | 0.383 | 6.383333 | 2 | 0.409 | 15 | 0.02726667 | 0.5076% | 5.371172 | 4.517563 | 29.23% | 0.2895
E316L-Si |  |  |  | 3 | 0.37 | 15 | 0.02466667 | 0.5076% | 4.859007
0.045 in |  |  |  | 4 | 0.253 | 15 | 0.01686667 | 0.5076% | 3.322510048
less than
| 55 | 0.356 | 5.933333 | 1 | 0.284 | 15 | 0.01893333 | 0.5076% | 3.729616 | 3.558894 | 40.02% | 0.576
|  |  |  | 2 | 0.309 | 15 | 0.0206 | 0.5076% | 4.057927
|  |  |  | 3 | 0.237 | 15 | 0.0158 | 0.5076% | 3.112391
|  |  |  | 4 | 0.254 | 15 | 0.01693333 | 0.5076% | 3.335642
FCAW | 44 | 0.469 | 7.816667 | 1 | 0.373 | 15 | 0.02486667 | 0.5076% | 4.898404 | 5.229999 | 33.09%
E71T-1C |  |  |  | 2 | 0.407 | 15 | 0.02713333 | 0.5076% | 5.344907
0.045 in |  |  |  | 3 | 0.454 | 15 | 0.03026667 | 0.5076% | 5.962133
|  |  |  | 4 | 0.359 | 15 | 0.02393333 | 0.5076% | 4.71455
| 50 | 0.669 | 11.15 | 1 | 0.239 | 15 | 0.01593333 | 0.5076% | 3.138656 | 5.54846 | 50.24% | b.d.l.
|  |  |  | 2 | 0.374 | 15 | 0.02493333 | 0.5076% | 4.911537
|  |  |  | 3 | 0.499 | 15 | 0.03326667 | 0.5076% | 6.553093
|  |  |  | 4 | 0.578 | 15 | 0.03853333 | 0.5076% | 7.590557
less than
FCAW | 51 | 0.441 | 7.35 | 1 | 0.277 | 15 | 0.01846667 | 0.5076% | 3.637689 | 4.491298 | 38.89% | 0.427
E309LT-1 |  |  |  | 2 | 0.358 | 15 | 0.02386667 | 0.5076% | 4.701417
0.045 in |  |  |  | 3 | 0.309 | 15 | 0.0206 | 0.5076% | 4.057927
|  |  |  | 4 | 0.424 | 15 | 0.02826667 | 0.5076% | 5.568159
| 52 | 0.444 | 7.4 | 1 | 0.253 | 15 | 0.01686667 | 0.5076% | 3.322510048 | 4.185969 | 43.43%
|  |  |  | 2 | 0.344 | 15 | 0.02293333 | 0.5076% | 4.517563
|  |  |  | 3 | 0.35 | 15 | 0.02333333 | 0.5076% | 4.596358
|  |  |  | 4 | 0.328 | 15 | 0.02186667 | 0.5076% | 4.307444
PM 2.5 Test Results
Wire | UCD Encl. |  |  | PM 2.5 Test
| Test # | g/min | mg/s | Channel | mg | time (s) | mg/s | Flow % of total | PM 2.5 Total | FGR | Percent
[9 empty] | mg/s | mg/s | > 2.5
(std dev)
Pulsed | 59 | 0.19 | 3.166667 | 1 | 0.147 | 15 | 0.0098 | 0.5076% | 1.93047 | 2.543318 | 19.68%
E316L-Si |  |  |  | 2 | 0.19 | 15 | 0.01266667 | 0.5076% | 2.495166
0.035 in |  |  |  | 3 | 0.244 | 15 | 0.01626667 | 0.5076% | 3.204318
less than
| 60 | 0.179 | 2.983333 | 1 | 0.142 | 15 | 0.009466667 | 0.5076% | 1.864808 | 2.341954 | 21.5% | 0.039
|  |  |  | 2 | 0.228 | 15 | 0.0152 | 0.5076% | 2.994199
|  |  |  | 3 | 0.165 | 15 | 0.011 | 0.5076% | 2.166854
less than
Pulsed | 61 | 0.204 | 3.4 | 1 | 0.196 | 15 | 0.01306667 | 0.5076% | 2.57396 | 2.398861 | 29.45% | 0.283
Mil 308-L |  |  |  | 2 | 0.239 | 15 | 0.01593333 | 0.5076% | 3.138656
0.045 in |  |  |  | 3 | 0.113 | 15 | 0.007533333 | 0.5076% | 1.483967
| 62 | 0.391 | 6.516667 | 1 | 0.203 | 15 | 0.01353333 | 0.5076% | 2.665888 | 2.836609 | 56.47%
|  |  |  | 2 | 0.226 | 15 | 0.01506667 | 0.5076% | 2.967934
|  |  |  | 3 | 0.219 | 15 | 0.0146 | 0.5076% | 2.876007
Pulsed | 70 | 0.4315789 | 7.192982 | 1 | 0.092 | 15 | 0.006133333 | 0.5076% | 1.208185472 | 1.618575 | 77.5%
Mil 308-L |  |  |  | 2 | 0.116 | 15 | 0.007733333 | 0.5076% | 1.523364
0.045 in |  |  |  | 3 | 0.141 | 15 | 0.0094 | 0.5076% | 1.851676
|  |  |  | 4 | 0.144 | 15 | 0.0096 | 0.5076% | 1.891073
| 71 | 0.39 | 6.5 | 1 | 0.09 | 15 | 0.006 | 0.5076% | 1.181921 | 2.206252 | 66.06%
|  |  |  | 2 | 0.14 | 15 | 0.009333333 | 0.5076% | 1.838543
|  |  |  | 3 | 0.215 | 15 | 0.01433333 | 0.5076% | 2.823477
|  |  |  | 4 | 0.227 | 15 | 0.01513333 | 0.5076% | 2.981066
1 cubic foot = 28.316847 liters
23 Lpm = | 0.8122373 | cfm
PM 2.5 Summary
| Data | Process/wire type | %-Greater than PM2.5 Average | Std Dev
| 29.78% | GMAW | 35.66% | 8.318%
| 41.54% | E70S-3
0.045"
| 29.23% | GMAW | 34.62% | 7.63%
| 40.02% | E316L-Si
0.045"
| 33.09% | FCAW | 41.66% | 12.12%
| 50.24% | E71T-1C
0.045"
| 38.89% | FCAW | 41.16% | 3.21%
| 43.43% | E309LT-1
0.045"
| 19.68% | P-GMAW | 20.59% | 1.283%
| 21.5% | E316L-Si
0.035"
| 29.45% | P-GMAW | 57.37% | 20.5%
| 56.47% | Mil 308-L
| 77.5% | 0.045"
66.06%

## Gas Tests
Comparison Between Chromium VI in Particle form versus Vapor form
Test # | Description | Particle Cr VI |  |  | Vapor Cr VI |  |  | Pressure | Flow Rate | Fraction | Vapor Total | Wire | Cr6 Vapor: | Cr Vapor:
|  | Cr VI | Soln | Total | Cr VI | Soln | Total |  |  | of Total Flow | w/ flow corr. | Consumed | Cr6 Part. | Wire Used
|  | mg/L | mL | mg | mg/L | mL | mg | inches | cfm | cfm/cfm | mg | g | mg/mg | mg/g
fraction less than stated
1 | Blank | #N/A |  | #N/A | #N/A | 200 | 0 | 6.65 | 1.31289 | 0.03282225 | 0 | #N/A | #N/A | #N/A
2 | Test 22 & 23 | 0.3108 | 1000 | 0.3108 | 0.001 | 200 | 0.0002 | 6 | 1.2435 | 0.0310875 | 0.006433454 | 43.139 | 0.02069966 | 0.0001491331
Combined
3 | Test 25 | 4.732 | 1000 | 4.732 | 0.001 | 200 | 0.0002 | 6.85 | 1.33181 | 0.03329525 | 0.006006863 | 98.11 | 0.001269413 | 6.12258e-05
SMAW: UCD encl
4 | Test 26 | 3.9 | 1000 | 3.9 | 0.0048 | 200 | 0.00096 | 7.3 | 1.37558 | 0.0343895 | 0.0279155 | 101.408 | 0.00715782 | 0.000275279
SMAW: UCD encl
5 | Test 27 | 0.73 | 1000 | 0.73 | 0.0009 | 200 | 0.00018 | 6.33 | 1.277666 | 0.03194165 | 0.005635276 | 83.578 | 0.007719556 | 6.742535e-05
GMAW: UCD encl
6 | Blank | #N/A |  | #N/A | 0.0008 | 200 | 0.00016 | 6.2 | 1.264 | 0.0316 | 0.005063291 | #N/A | #N/A | #N/A
(Prior to Test 31)
7 | Test 31 | 0.713 | 1000 | 0.713 | 0.0009 | 200 | 0.00018 | 7.3 | 1.37558 | 0.0343895 | 0.005234156 | 86.037 | 0.007341032 | 6.08361e-05
GMAW: UCD encl
8 | Blank | #N/A |  | #N/A | 0 | 200 | 0 | 6.3 | 1.2766 | 0.031915 | 0 | #N/A | #N/A | #N/A
(Prior to Test 32)
9 | Test 32 | 2.293 | 1000 | 2.293 | 0.001 | 200 | 0.0002 | 7.3 | 1.37558 | 0.0343895 | 0.005815729 | 97.992 | 0.002536297 | 5.934901e-05
SMAW: UCD encl
10 | Blank | #N/A |  | #N/A | 0.0009 | 200 | 0.00018 | 6.9 | 1.3366 | 0.033415 | 0.005386802 | #N/A | #N/A | #N/A
(Clean Run)
11 | Blank | #N/A |  | #N/A | 0 | 200 | 0 | 9 | 1.5047 | 0.0376175 | 0 | #N/A | #N/A | #N/A
(Prior to Test 45)
12 | Test 45 | 0.2637 | 1000 | 0.2637 | 0.001 | 200 | 0.0002 | 6.9 | 1.3366 | 0.033415 | 0.005985336 | 70.32768 | 0.02269752 | 8.51064e-05
FCAW: UCD encl
13 | Blank | #N/A |  | #N/A | 0 | 200 | 0 | 6.8 | 1.3271 | 0.0331775 | 0 | #N/A | #N/A | #N/A
(Prior to Test 46)
14 | Test 46 | 0.2539 | 1000 | 0.2539 | 0.001 | 200 | 0.0002 | 6.9 | 1.3366 | 0.033415 | 0.005985336 | 69.84749 | 0.0235736 | 8.56915e-05
FCAW: UCD encl

## Emmsn Factrs
Project Summary
Emission Factors
GMAW: E70S-3, 0.045 in | [10 empty] | Filtered |  | GMAW: E70S-3, 0.045 in
0.02 um
| Test # | Voltage | Current | Time | Power | Wire | UCD Results |  |  | Cr(VI) | Cr(VI) |  | Particulate Emission Factor | 8.445783 | [g/kg]
[5 empty] | V*A | Speed | FGR | % Fume | g/kg | g/kg | g/kg |  | std. dev | 1.839662
|  | volts | amps | sec |  | IPM | g/min |  |  |  | less than |  | % Deviation | 21.78%
[13 empty] | Number of Tests | 18
| 5 | 24 | 225 | 29.62 | 5400 | 302.3295 | 0.4517218 | 0.7402876 | 7.402876 |  |  |  |  | less than
| 8 | 26 | 225 | 28.5 | 5850 | 298.9474 | 0.5894737 | 0.9769665 | 9.769665 |  |  |  | Cr(VI) Emission Factor | 0.0001546047 | [g/kg]
| 9 | 28 | 225 | 25.44 | 6300 | 301.8868 | 0.6839623 | 1.12253 | 11.2253 |  |  |  | std. dev | 2.410641e-05
| 10 | 27 | 280 | 21.72 | 7560 | 488.9503 | 0.8480663 | 0.8593599 | 8.593599 |  |  |  | % Deviation | 15.59%
| 11 | 27 | 300 | 20.15 | 8100 | 521.0918 | 0.8426799 | 0.8012321 | 8.012321 |  |  |  | Number of Tests | 4
| 13 | 27 | 295 | 11.66 | 7965 | 406.518 | 0.6535163 | 0.7965015 | 7.965015
| 16 | 27 | 225 | 29.5 | 6075 | 281.9492 | 0.6833898 | 1.200902 | 12.00902
| 17 | 24 | 225 | 30.56 | 5400 | 292.5393 | 0.4201571 | 0.7116025 | 7.116025
| 18 | 24 | 210 | 30.6 | 5040 | 287.5 | 0.4235294 | 0.6694079 | 6.694079
| 28 | 24 | 225 | 60.21 | 5400 | 379.6031 | 0.4743398 | 0.6191128 | 6.191128 | 0.001508762 | 0.0001846933
| 29 | 26 | 230 | 80.25 | 5980 | 276.8982 | 0.5211215 | 0.9324571 | 9.324571 | 0.00217395 | 0.0001578622
| 30 | 28 | 225 | 63 | 6300 | 277.6038 | 0.6114286 | 1.091265 | 10.91265 | 0.004237576 | 0.0001495815
| 33 | 24 | 225 | 85 | 5400 | 276.3514 | 0.3430588 | 0.6150592 | 6.150592
| 34 | 24 | 225 | 84 | 5400 | 289.6855 | 0.4285714 | 0.7330043 | 7.330043
| 37 | 28 | 207 | 62.1 | 5796 | 304.7526 | 0.6434783 | 1.064603 | 10.64603 | 0.009718901 | 0.0001262818
| 38 | 26.1 | 218 | 76.28 | 5689.8 | 301.9116 | 0.4947562 | 0.8262523 | 8.262523 | 0.004895775
| 39 | 23.7 | 228 | 81.19 | 5403.6 | 300.9086 | 0.3621136 | 0.6067524 | 6.067524 | 0.001384386
| 53 | 24.2 | 225 | 65.68 | 5445 | 280.9159 | 0.4652862 | 0.8351128 | 8.351128 | 0.001705204
GMAW: E316L-Si, 0.045 in | [10 empty] | Filtered |  | GMAW: E316L-Si, 0.045 in
[11 empty] | 0.02 um | %-less
| Test # | Voltage | Current | Time | Power | Wire | UCD Results |  |  | Cr(VI) | Cr(VI) | after filtering | Particulate Emission Factor | 8.230184 | [g/kg]
[5 empty] | V*A | Speed | FGR | % Fume | g/kg | g/kg | g/kg |  | std. dev | 1.163647
|  | volts | amps | sec |  | IPM | g/min | [5 empty] | % Deviation | 14.14%
[13 empty] | Number of Tests | 7
| 14 | 24 | 225 | 10.44 | 5400 | 324.7126 | 0.637931 | 0.8927289 | 8.927289 | [9 empty] | Fraction of Cr in rod emitted as Cr(VI)
| 15 | 24 | 225 | 10.47 | 5400 | 280.086 | 0.5959885 | 0.9669225 | 9.669225 | 0.03347039 |  |  | Cr(VI) Emission Factor | 0.02471871 | [g/kg] |  |  |  | 0.01284%
| 19 | 24 | 225 | 10.47 | 5400 | 255.7307 | 0.4985673 | 0.8859029 | 8.859029 | 0.02486638 |  |  | std. dev | 0.004496882
| 35 | 21 | 176 | 71.03 | 3696 | 229.6594 | 0.318457 | 0.6301032 | 6.301032 | 0.02235446 | 0.02113436 | 5.773% | % Deviation | 18.19%
| 36 | 21.2 | 165 | 70 | 3498 | 210.48653 | 0.4071429 | 0.8789569 | 8.789569 | 0.02416669 | 0.02231995 | 8.274% | Number of Tests | 6
| 54 | 21.1 | 184 | 93.6 | 3882.4 | 222.7705 | 0.3833333 | 0.7819229 | 7.819229
| 55 | 20.8 | 183 | 78.45 | 3806.4 | 223.0299 | 0.3556405 | 0.7245916 | 7.245916 |  |  |  | Average Voltage | 22.55
|  | 22.55 | 197.75 |  |  | 243.9906 | [6 empty] | Average Amperage | 197.75
[13 empty] | Average Wire Feed | 243.9906
GMAW: E316L-Si, 0.035 in | [10 empty] | Filtered |  | GMAW: E316L-Si, 0.035 in
0.02 um
| Test # | Voltage | Current | Time | Power | Wire | UCD Results |  |  | Cr(VI) | Cr(VI) |  | Particulate Emission Factor | 8.252438 | [g/kg]
[5 empty] | V*A | Speed | FGR | % Fume | g/kg | g/kg | g/kg |  | std. dev | 4.750352
|  | volts | amps | sec |  | IPM | g/min | [5 empty] | % Deviation | 57.56%
[13 empty] | Number of Tests | 9 |  | Composite
| 20 | 24 | 210 | 10.31 | 5040 | 221.1445 | 0.5528613 | 1.136018 | 11.36018 | 0.02533917 | [5 empty] | Cr(VI) Emission Factor |  |  | Fraction of Cr in rod emitted as Cr(VI)
| 21 | 24 | 200 | 12.14 | 4800 | 497.3733 | 1.082372 | 1.748846 | 17.48846 | 0.01287279 |  |  | Cr(VI) Emission Factor | 0.008646044 | [g/kg] | 0.01936115 |  |  | 0.01006%
| 22 | 21 | 175 | 20 | 3675 | 783.9162 | 0.549 | 0.5628079 | 5.628079 | 0.00651996 |  |  | std. dev | 0.003910543 |  | 0.009002467
| 23 | 22 | 160 | 12 | 3520 | 423.1943 | 0.475 | 0.9020099 | 9.020099 | 0.009380903 |  |  | % Deviation | 45.23% |  | 46.5%
| 27 | 24 | 175 | 59.68 | 4200 | 675.2589 | 0.4473861 | 0.5324387 | 5.324387 | 0.008734387 |  |  | Number of Tests | 3
| 31 | 24 | 200 | 83 | 4800 | 499.8151 | 0.2537349 | 0.4079702 | 4.079702 | 0.008287257
| 40 | 24.4 | 134 | 91.03 | 3269.6 | 311.0668 | 0.1740086 | 0.4495463 | 4.495463 | 0.008333636 | 0.004601039 | 81.13% | Average Voltage | 24.03333
| 41 | 23.4 | 168 | 93.85 | 3931.2 | 472.3258 | 0.751838 | 1.279205 | 12.79205 | 0.01146172 | 0.008930502 | 28.34% | Average Amperage | 172
| 42 | 24.3 | 214 | 51.13 | 5200.2 | 773.6471 | 0.3931156 | 0.4083521 | 4.083521 | 0.01862817 | 0.01240659 | 50.15% | Average Wire Feed | 519.0132
|  | 24.03333 | 172 |  |  | 519.0132
Pulsed MIG: E316L-Si, 0.035 in | [10 empty] | Filtered |  | Pulsed MIG: E316L-Si, 0.035 in
0.02 um
| Test # | Voltage | Current | Time | Power | Wire | UCD Results |  |  | Cr(VI) | Cr(VI) |  | Particulate Emission Factor | 5.837181 | [g/kg]
[6 empty] | Speed | FGR | % Fume | g/kg | g/kg | g/kg |  | std. dev | 2.257694
|  | volts | amps | sec |  | IPM | g/min | [5 empty] | % Deviation | 38.68%
[13 empty] | Number of Tests | 5
| 59 | 23.4 | 131 | 81.38 | 3065.4 | 349.1348 | 0.1902187 | 0.4378422 | 4.378422 | 0.02020523 | 0.01146196 | 76.28% | [6 empty] | Fraction of Cr in rod emitted as Cr(VI)
| 60 | 23.5 | 128 | 80 | 3008 | 352.9951 | 0.17925 | 0.4080825 | 4.080825 | 0.01475585 | 0.007560625 | 95.17% | Cr(VI) Emission Factor | 0.01177666 | [g/kg] |  |  |  | 0.006118%
| 64 | 23.5 | 128 | 80 | 3008 | 352.9951 | 0.18225 | 0.4149123 | 4.149123 | 0.01857032 | 0.01299376 | 42.92% | std. dev | 0.002983345
| 70 | 24.1 | 127 | 34.2 | 3060.7 | 399.5825 | 0.4315789 | 0.8679831 | 8.679831 | 0.01963194 | 0.01111442 | 76.63% | % Deviation | 25.33%
| 71 | 24 | 125 | 34 | 3000 | 396.8452 | 0.39 | 0.7897706 | 7.897706 | 0.02857468 | 0.01575253 | 81.4% | Number of Tests | 5
|  | 23.7 | 127.8 |  |  | 370.3105
[13 empty] | Average Voltage | 23.7
[13 empty] | Average Amperage | 127.8
[13 empty] | Average Wire Feed | 370.3105
Pulsed MIG: Mil 308L, 0.045 in | [10 empty] | Filtered |  | Pulsed MIG: Mil 308L, 0.045 in
0.02 um
| Test # | Voltage | Current | Time | Power | Wire | UCD Results |  |  | Cr(VI) | Cr(VI) |  | Particulate Emission Factor | 4.853653 | [g/kg]
[6 empty] | Speed | FGR | % Fume | g/kg | g/kg | g/kg |  | std. dev | 2.619329
|  | volts | amps | sec |  | IPM | g/min | [5 empty] | % Deviation | 53.97%
[13 empty] | Number of Tests | 3
| 61 | 24.7 | 175 | 67.84 | 4322.5 | 247.2457 | 0.2043042 | 0.406654 | 4.06654 | 0.01866383 | 0.01613589 | 15.67%
| 62 | 24.8 | 175 | 67.56 | 4340 | 247.2967 | 0.3907638 | 0.7776285 | 7.776285 | 0.01920035 | 0.01635141 | 17.42% | Cr(VI) Emission Factor | 0.02739873 | [g/kg]
| 63 | 30.9 | 173 | 59.97 | 5345.7 | 238.9899 | 0.1257143 | 0.2718133 | 2.718133 | 0.0535225 | 0.04970888 | 7.672% | std. dev | 0.01932146
|  | 26.8 | 174.3333 |  |  | 244.5108 | [6 empty] | % Deviation | 70.52%
[13 empty] | Number of Tests | 3
[13 empty] | Average Voltage | 26.8
[13 empty] | Average Amperage | 174.3333
[13 empty] | Average Wire Feed | 244.5108
FCAW: E71T-1C, 0.045 in | [10 empty] | Filtered |  | FCAW: E71T-1C, 0.045 in
0.02 um
| Test # | Voltage | Current | Time | Power | Wire | UCD Results |  |  | Cr(VI) | Cr(VI) |  | Particulate Emission Factor | 7.995963 | [g/kg]
[6 empty] | Speed | FGR | % Fume | g/kg | g/kg | g/kg |  | std. dev | 1.055458
|  | volts | amps | sec |  | IPM | g/min |  |  |  | less than |  | % Deviation | 13.2%
[13 empty] | Number of Tests | 4
| 44 | 29.3 | 235 | 79.83 | 6885.5 | 407.3456 | 0.4689966 | 0.6608089 | 6.608089 | 0.0007741207 | 0.0002350955 | 229.3%
| 48 | 29.2 | 249 | 77.82 | 7270.8 | 416.7252 | 0.6013878 | 0.8282742 | 8.282742 | 0.0006891666 | 0.0004162609 |  | Cr(VI) Emission Factor | 0.0003509296 | [g/kg]
| 49 | 29 | 257 | 79.31 | 7453 | 407.7759 | 0.5643677 | 0.7943463 | 7.943463 | 0.001042446 | 0.0004014324 |  | std. dev | 0.0001005889
| 50 | 29.4 | 233 | 76.16 | 6850.2 | 419.7316 | 0.6691176 | 0.9149557 | 9.149557 | 0.001592195 |  |  | % Deviation | 28.66%
[13 empty] | Number of Tests | 3
[13 empty] | Average Voltage | 29.16667
[13 empty] | Average Amperage | 247
[13 empty] | Average Wire Feed | 410.6156
FCAW: E309LT-1, 0.045 in | [10 empty] | Filtered |  | FCAW: E309LT-1, 0.045 in
0.02 um
| Test # | Voltage | Current | Time | Power | Wire | UCD Results |  |  | Cr(VI) | Cr(VI) |  | Particulate Emission Factor | 8.192414 | [g/kg]
[6 empty] | Speed | FGR | % Fume | g/kg | g/kg | g/kg |  | std. dev | 1.132042
|  | volts | amps | sec |  | IPM | g/min | [5 empty] | % Deviation | 13.82%
[13 empty] | Number of Tests | 6
| 43 | 25.9 | 153 | 106.5 | 3962.7 | 264.242 | 0.3442254 | 0.7542245 | 7.542245 | 0.01587698 | 0.01536593 | 3.326% | [6 empty] | Fraction of Cr in rod emitted as Cr(VI)
| 45 | 26.2 | 146 | 91.69 | 3825.2 | 266.4497 | 0.329807 | 0.7166453 | 7.166453 | 0.01510358 |  |  | Cr(VI) Emission Factor | 0.01467375 | [g/kg] |  |  |  | 0.0001526%
| 46 | 25.8 | 146 | 92.59 | 3766.8 | 262.0581 | 0.3343774 | 0.7387524 | 7.387524 | 0.01394753 |  |  | std. dev | 0.0009065618
| 47 | 25.7 | 155 | 91.38 | 3983.5 | 262.2255 | 0.3532502 | 0.7799505 | 7.799505 | 0.01491619 |  |  | % Deviation | 6.178%
| 51 | 26.2 | 147 | 88.5 | 3851.4 | 265.3029 | 0.440678 | 0.9616987 | 9.616987 | 0.01427161 |  |  | Number of Tests | 6
| 52 | 26.4 | 149 | 87.84 | 3933.6 | 266.6091 | 0.4439891 | 0.9641773 | 9.641773 | 0.01323445
[13 empty] | Average Voltage | 26.03333
[13 empty] | Average Amperage | 149.3333
[13 empty] | Average Wire Feed | 264.4812
SMAW: E316L-16, 4 mm | [10 empty] | Filtered |  | SMAW: E316L-16, 4 mm
0.02 um
| Test # | Voltage | Current | Time | Power | Wire | UCD Results |  |  | Cr(VI) | Cr(VI) |  | Particulate Emission Factor | 4.64955 | [g/kg]
[6 empty] | Speed | FGR | % Fume | g/kg | g/kg | g/kg |  | std. dev | 0.2774856
|  | [volts] | [amps] | [sec] | IPM | g/min | [6 empty] | % Deviation | 5.968%
[13 empty] | Number of Tests | 4
| 24 | ? | 150 | 60.08 | E316L-16 | n/a | 0.2456724 | 0.4816154 | 4.816154 | 0.2149649 | [8 empty] | Fraction of Cr in rod emitted as Cr(VI)
| 25 | ? | 150 | 123.66 | E316L-16 | n/a | 0.202329 | 0.4250336 | 4.250336 | 0.1806749 |  |  | Cr(VI) Emission Factor | 0.1793404 | [g/kg] |  |  |  | 0.09963%
| 26 | ? | 150 | 128 | E316L-16 | n/a | 0.2221875 | 0.4674169 | 4.674169 | 0.1565748 |  |  | std. dev | 0.02178893
| 32 | ? | 150 | 141 | E316L-16 | n/a | 0.2025532 | 0.4857539 | 4.857539 | 0.1743816 | 0.1701057 | 2.514% | % Deviation | 12.15%
[13 empty] | Number of Tests | 5
Average Voltage
[13 empty] | Average Amperage | 150
Average Wire Feed
Analysis
Change of Gas Flow Rate | [12 empty] | Change of Gas Composition
FCAW: E309LT-1, 0.045 in | [10 empty] | Filtered |  | GMAW: E316L-Si, 0.035 in
[11 empty] | 0.02 um | [12 empty] | 0.02 um | Gas | 0.02 um |  | 0.02 um
[6 empty] | Wire | UCD Results |  |  | Cr(VI) | Cr(VI) | Gas Flow | [6 empty] | Wire | UCD Results |  |  | Cr(VI) | Cr(VI) | Composition | Cr(VI) |  | Cr(VI)
| Test # | Voltage | Current | Time | Power | Speed | FGR | % Fume | g/kg | g/kg | g/kg | Rate |  | Test # | Voltage | Current | Time | Power | Speed | FGR | % Fume | [g/kg] | [g/kg] | [g/kg] | Ar balance CO2 | [g/kg] | Power | [g/kg]
|  | [volts] | [amps] | [sec] | [W] | [in/min] | [g/min] |  |  |  |  | [cfh] |  |  | [volts] | [amps] | [sec] | [W] | [in/min] | [g/min] |  |  |  |  | [%] |  | [W]
| 56 | 25.7 | 150 | 66.26 | 3855 | 265.9911 | 0.2236644 | 0.4868435 | 4.868435 | 0.2669164 | 0.2571795 | 0 |  | 66 | 24.3 | 180 | 68.31 | 4374 | 384.9149 | 0.1633729 | 0.3410929 | 3.410929 | 0.01081228 | 0.009308534 | 100 | 0.009308534 | 4374 | 0.009308534
| 57 | 25.5 | 155 | 76.06 | 3952.5 | 270.6037 | 0.2650539 | 0.5671007 | 5.671007 | 0.01452183 | 0.01431254 | 20 |  | 67 | 23.4 | 162 | 69.5 | 3790.8 | 377.702 | 0.3176978 | 0.6759622 | 6.759622 | 0.01302697 | 0.01184036 | 100 | 0.01184036 | 3790.8 | 0.01184036
| 43 | 25.9 | 153 | 106.5 | 3962.7 | 264.242 | 0.3442254 | 0.7542245 | 7.542245 | 0.01587698 | 0.01536593 | 35 |  | 68 | 23.7 | 146 | 40.22 | 3460.2 | 407.514 | 0.3878667 | 0.7648872 | 7.648872 | 0.01857499 | 0.01450344 | 95 | 0.01450344 | 3460.2 | 0.01450344
| 45 | 26.2 | 146 | 91.69 | 3825.2 | 266.4497 | 0.329807 | 0.7166453 | 7.166453 | 0.01510358 |  | 35 |  | 69 | 23.8 | 148 | 60.4 | 3522.4 | 400.9558 | 0.2692053 | 0.5395659 | 5.395659 | 0.01242395 | 0.01015021 | 95 | 0.01015021 | 3522.4 | 0.01015021
| 46 | 25.8 | 146 | 92.59 | 3766.8 | 262.0581 | 0.3343774 | 0.7387524 | 7.387524 | 0.01394753 |  | 35 |  | 40 | 24.4 | 134 | 91.03 | 3269.6 | 311.0668 | 0.1740086 | 0.4495463 | 4.495463 | 0.008333636 | 0.004601039 | 75 | 0.004601039 | 3269.6 | 0.004601039
| 47 | 25.7 | 155 | 91.38 | 3983.5 | 262.2255 | 0.3532502 | 0.7799505 | 7.799505 | 0.01491619 |  | 35 |  | 41 | 23.4 | 168 | 93.85 | 3931.2 | 472.3258 | 0.751838 | 1.279205 | 12.79205 | 0.01146172 | 0.008930502 | 75 | 0.008930502 | 3931.2 | 0.008930502
| 51 | 26.2 | 147 | 88.5 | 3851.4 | 265.3029 | 0.440678 | 0.9616987 | 9.616987 | 0.01427161 |  | 35 |  | 42 | 24.3 | 214 | 51.13 | 5200.2 | 773.6471 | 0.3931156 | 0.4083521 | 4.083521 | 0.01862817 | 0.01240659 | 75 | 0.01240659 | 5200.2 | 0.01240659
| 52 | 26.4 | 149 | 87.84 | 3933.6 | 266.6091 | 0.4439891 | 0.9641773 | 9.641773 | 0.01323445 |  | 35
| 65 | 25 | 150 | 42.28 | 3750 | 288.3713 | 0.5421003 | 1.088397 | 10.88397 | 0.0222751 | 0.01996724 | 35
| 58 | 25.5 | 155 | 81.25 | 3952.5 | 269.6615 | 0.384 | 0.8244646 | 8.244646 | 0.01350219 | 0.01269993 | 50
Vapor Phase Testing for Each Type of Welding Process
GMAW: E316L-Si, 0.035 in |  |  |  | Test 27 | Test 31
Cr6 Vapor / Cr6 Part (mg/mg) |  |  |  | 0.007719556 | 0.007341032
Cr6 Vapor / Electrode Consumed (mg/g) |  |  |  | 6.742535e-05 | 6.08361e-05
FCAW: E309LT-1, 0.045 in |  |  |  | Test 45 | Test 46
Cr6 Vapor / Cr6 Part (mg/mg) |  |  |  | 0 | 0
Cr6 Vapor / Electrode Consumed (mg/g) |  |  |  | 0 | 0
SMAW: E316L-16, 4 mm |  |  |  | Test 25 | Test 32
Cr6 Vapor / Cr6 Part (mg/mg) |  |  |  | 0 | 0
Cr6 Vapor / Electrode Consumed (mg/g) |  |  |  | 0 | 0
PM 2.5 Testing for Each Type of Welding Electrode
|  |  |  | Test # | FGR | FGR | % > |  | Average | Std. Dev
[5 empty] | Total | PM 2.5 | PM 2.5
[5 empty] | mg/s | mg/s
GMAW: E70S-3, 0.045 in |  |  |  | 34 | 7.15 | 5.020974 | 29.78% |  | 35.66% | 8.318%
|  |  |  | 53 | 7.75 | 4.53069552 | 41.54%
GMAW: E316L-Si, 0.045 in |  |  |  | 54 | 6.383333 | 4.517563 | 29.23% |  | 34.62% | 7.63%
|  |  |  | 55 | 5.933333 | 3.558894 | 40.02%
FCAW: E71T-1C, 0.045 in |  |  |  | 44 | 7.816667 | 5.229999 | 33.09% |  | 41.66% | 12.12%
|  |  |  | 50 | 11.15 | 5.54846 | 50.24%
FCAW: E309LT-1, 0.045 in |  |  |  | 51 | 7.35 | 4.491298 | 38.89% |  | 41.16% | 3.21%
|  |  |  | 52 | 7.4 | 4.185969 | 43.43%
Pulsed MIG: E316L-Si, 0.035 in |  |  |  | 59 | 3.166667 | 2.543318 | 19.68% |  | 20.59% | 1.283%
|  |  |  | 60 | 2.983333 | 2.341954 | 21.5%
Pulsed MIG: Mil 308L, 0.045 in |  |  |  | 61 | 3.4 | 2.398861 | 29.45% |  | 57.37% | 20.5%
|  |  |  | 62 | 6.516667 | 2.836609 | 56.47%
|  |  |  | 70 | 7.192982 | 1.618575 | 77.5%
|  |  |  | 71 | 6.5 | 2.206252 | 66.06%

## AWS Calib
Project Summary
| Test # | Voltage | Current | Power | Wire | UCD Results
[5 empty] | Speed | FGR | % Fume | g/kg
|  | volts | amps | V*A |  | g/min
E70S-3: 0.045 inch diameter
AWS | 5 | 24 | 225 | 5400 | 302.3295 | 0.4517218 | 0.7402876 | 7.402876
AWS | 8 | 26 | 225 | 5850 | 298.9474 | 0.5894737 | 0.9769665 | 9.769665
AWS | 9 | 28 | 225 | 6300 | 301.8868 | 0.6839623 | 1.12253 | 11.2253
UCD | 17 | 24 | 225 | 5400 | 292.5393 | 0.4201571 | 0.7116025 | 7.116025
UCD | 18 | 24 | 210 | 5040 | 287.5 | 0.4235294 | 0.6694079 | 6.694079
UCD | 28 | 24 | 225 | 5400 | 379.6031 | 0.4743398 | 0.6191128 | 6.191128
UCD | 33 | 24 | 225 | 5400 | 276.3514 | 0.3430588 | 0.6150592 | 6.150592
UCD | 34 | 24 | 225 | 5400 | 289.6855 | 0.4285714 | 0.7330043 | 7.330043
UCD | 39 | 23.7 | 228 | 5403.6 | 300.9086 | 0.3621136 | 0.6067524 | 6.067524
UCD | 53 | 24.2 | 225 | 5445 | 280.9159 | 0.4652862 | 0.8351128 | 8.351128
UCD | 38 | 26.1 | 218 | 5689.8 | 301.9116 | 0.4947562 | 0.8262523 | 8.262523
UCD | 29 | 26 | 230 | 5980 | 276.8982 | 0.5211215 | 0.9324571 | 9.324571
UCD | 30 | 28 | 225 | 6300 | 277.6038 | 0.6114286 | 1.091265 | 10.91265
UCD | 37 | 28 | 207 | 5796 | 304.7526 | 0.6434783 | 1.064603 | 10.64603

## Wire
ER 70S-3 0.045 in |  |  | ER 70S-3 0.045 in (second spool) |  |  | Wire Composition:
Length | Wt (g) |  | Length | Wt (g) |  | ER 70S-3 | By reference | By analysis NSL Analytical
75 | 15.14 | 0.2018667 | 1.375 | 0.2685 | 0.1952727 | C | 0.07 | Cr | 0.012%
2.5 | 0.5009 | 0.20036 | 1.09375 | 0.2202 | 0.2013257 | Si | 0.7 | Cu | 0.2%
1.8125 | 0.3669 | 0.2024276 | 2.25 | 0.4459 | 0.1981778 | Mn | 1.1 | Mn | 1.18%
|  |  | 1.40625 | 0.2802 | 0.1992533 |  |  | Ni | 0.011%
Unit Wt = | 0.201832
|  |  | Unit Wt = | 0.1983347
[6 empty] | E71T-1C | By reference | E316L-16 | By reference
ER316L-Si 0.045 in |  |  | E71T-1C 0.045 in |  |  | C | 0.05 | C | 0.02
[6 empty] | Si | 0.74 | Si | 0.48
Length | Wt (g) |  | Length | Wt (g) |  | Mn | 1 | Mn | 1.05
1 | 0.219 |  | 1.67 | 0.2919 | 0.1747904 | P | 0.008 | Mo | 2.3
1 | 0.2212 |  | 1.53 | 0.2648 | 0.1730719 | S | 0.015 | Ni | 13
1 | 0.22 |  | 1.57 | 0.2706 | 0.1723567 |  |  | Cr | 18
|  |  | 1.45 | 0.2547 | 0.1756552 |  |  | Cu | 0.2
Unit Wt = | 0.2200667 |  | 1.93 | 0.338 | 0.1751295 | E309LT-1 | By reference | P | 0.015
[6 empty] | C | 0.03 | S | 0.015
|  |  | Unit Wt = | 0.1742331 |  | Si | 0.45
[6 empty] | Mn | 1.05
ER316L-Si 0.035 in |  |  | E309LT-1 0.045 in |  |  | Mo | 0.1
[6 empty] | Ni | 13.5
Length | Wt (g) |  | Length | Wt (g) |  | Cr | 23
1 | 0.1249 |  | 2.78 | 0.4813 | 0.1731295 | Cu | 0.1
1.9375 | 0.2449 |  | 1.61 | 0.2774 | 0.1722981 | P | 0.02
2.6875 | 0.331 |  | 1.63 | 0.2815 | 0.1726994 | S | 0.016
1.5 | 0.1858 |  | 1.65 | 0.2861 | 0.1733939
|  |  | 1.23 | 0.2109 | 0.1714634
Unit Wt = | 0.1244351 |  |  |  |  | ER316L-Si | By reference
|  |  | Unit Wt = | 0.1727191 |  | C | 0.022
[6 empty] | Si | 0.85
[6 empty] | Mn | 1.8
Mil 308L, 0.045 in | [5 empty] | Mo | 2.45
[6 empty] | Ni | 12.6
Length | Wt (g) |  |  |  |  | Cr | 19.25
1.625 | 0.3343
1.75 | 0.3508
1.4375 | 0.2879
1.9375 | 0.3975
1.625 | 0.3313
Unit Wt = | 0.2032

## FGR vs Size
g/min | Percent > 2.5
0.429 | 0.2977659
0.465 | 0.4153941
0.383 | 0.2922878
0.356 | 0.4001864
0.469 | 0.330917
0.669 | 0.5023802
0.441 | 0.388939
0.444 | 0.4343286
0.19 | 0.196847
0.179 | 0.2149876
0.204 | 0.2944526
0.391 | 0.5647147
0.4315789 | 0.7749787
0.39 | 0.6605767

## SteelCrVIRslt
|  | UCD Results |  |  | 0.45 um Filtered Solution |  | 0.02 um Filtered Solution |  |  | 0.45 um Filtered Solution |  | 0.02 um Filtered Solution
|  | FGR | % Fume | [g/kg] | Cr(VI) | Per Wire | Cr(VI) | Per Wire |  | Cr(VI) | Per Wire | Cr(VI) | Per Wire
| Electrode | [g/min] |  |  | [mg/L] | [ug/kg] | [mg/L] | [ug/kg] | Electrode | [mg/L] | Mean - [ug/kg] | [mg/L] | [ug/kg] | XRF Analyses for Cr | Cr | Cr MDL | Wire Wt | Cr MDL/kg
Test # | Description |  |  |  |  | Std Dev | Cr(VI) < indicated amount |  | Description |  | Std Dev - [ug/kg] | Cr(VI) < indicated amount |  |  | [ng/cm^2] | [ng/cm^2] | [g] | [ug/kg]
***28 | E70S-3 | 0.4743398 | 0.6191128 | 6.191128 | 0.0252 | 1508.762 | 0.0035 | 184.6933 | E70S-3 | 0.0252 | 1508.762 | 0.0035 | 184.6933 | GMAW | 0 | 7.48 | 81.85491 | 63.50532
| 0.045 in |  |  |  | 0.0281 | 66.0225 | 0.0031 |  | 0.045 in | 0.0281 | 264.09 | 0.0031 | 17.25517 | E70S-3 | 0 | 7.96 | 81.85491 | 67.58053
[5 empty] | 0.0364 |  | 0.0038 |  |  | 0.0364 |  | 0.0038 |  | 0.045 in | 0 | 7.85 | 60.98976 | 89.44705
[5 empty] | 0.0263 |  | 0.0038 |  |  | 0.0263 |  | 0.0038 |  | #34, 53 | 0 | 7.77 | 60.98976 | 88.53548
***29 | E70S-3 | 0.5211215 | 0.9324571 | 9.324571 | 0.0467 | 2173.95 | 0.0028 | 157.8622 | E70S-3 | 0.0467 | 2173.95 | 0.0028 | 157.8622
| 0.045 in |  |  |  | 0.04 | 57.05616 | 0.0027 |  | 0.045 in | 0.04 | 228.2246 | 0.0027 | 23.3256
[5 empty] | 0.0368 |  | 0.0036 |  |  | 0.0368 |  | 0.0036 |  | FCAW | 0 | 6.79 | 94.42971 | 49.97058
[5 empty] | 0.039 |  | 0.0027 |  |  | 0.039 |  | 0.0027 |  | E71T-1C | 0 | 6.8 | 94.42971 | 50.04417
***30 | E70S-3 | 0.6114286 | 1.091265 | 10.91265 | 0.0827 | 4237.576 | 0.0019 | 149.5815 | E70S-3 | 0.0827 | 4237.576 | 0.0019 | 149.5815 | 0.045 in | 0 | 5.47 | 92.8278 | 40.95081
| 0.045 in |  |  |  | 0.0636 | 257.4321 | 0.0011 |  | 0.045 in | 0.0636 | 1029.729 | 0.0011 | 65.45111 | #44, 50 | 0 | 8.22 | 92.8278 | 61.53852
[5 empty] | 0.0472 |  | 0.0034 |  |  | 0.0472 |  | 0.0034
[5 empty] | 0.0558 |  | 0.0024 |  |  | 0.0558 |  | 0.0024
37 | E70S-3 | 0.6434783 | 1.064603 | 10.64603 |  |  | 0.0011 | 126.2818 | E71T-1C | 0.0161 | 689.1666 | 0.0096 | 416.2609
| 0.045 in | [5 empty] | 0.0024 |  | 0.045 in | 0.0151 | 61.39402 | 0.0097 | 14.29942
[7 empty] | 0.0022 |  |  | 0.0154 |  | 0.0096
[7 empty] | 0.0022 |  |  | 0.0183 |  | 0.0103
38 | E70S-3 | 0.4947562 | 0.8262523 | 8.262523 |  |  | 0.0007 | 63.05264 | E71T-1C | 0.0155 | 1042.446 | 0.0091 | 401.4324
| 0.045 in | [5 empty] | 0.0007 |  | 0.045 in | 0.0297 | 265.2232 | 0.0091 | 16.07824
[7 empty] | 0.0017 |  |  | 0.0255 |  | 0.0098
[7 empty] | 0.0017 |  |  | 0.0272 |  | 0.0097
39 | E70S-3 | 0.3621136 | 0.6067524 | 6.067524 |  |  | 0 | 2.47654 | E71T-1C |  | 1592.195 | 0.0091 | 401.4324
| 0.045 in | [5 empty] | 0 |  | 0.045 in | 0.0371 | 9.140883 | 0.0091 | 16.07824
[7 empty] | 0 |  |  | 0.0368 |  | 0.0098
[7 empty] | 0.0002 |  |  |  |  | 0.0097
44 | E71T-1C | 0.4689966 | 0.6608089 | 6.608089 |  |  | 0.0055 | 235.0955
| 0.045 in | [5 empty] | 0.0059
0.0054
0.0054
XRF Analyses for Cr |  | Cr | Cr MDL | Wire Wt | Cr MDL/kg
|  | [ng/cm^2] | [ng/cm^2] | [g] | [ug/kg]
Test 34, #2 | GMAW | 0 | 7.48 | 81.85491 | 63.50532
Test 34, #3 | E70S-3 | 0 | 7.96 | 81.85491 | 67.58053
Test 53, #2 | 0.045 in | 0 | 7.85 | 60.98976 | 89.44705
Test 53, #3 |  | 0 | 7.77 | 60.98976 | 88.53548
Test 44, #1 | FCAW | 0 | 6.79 | 94.42971 | 49.97058
Test 44, #3 | E71T-1C | 0 | 6.8 | 94.42971 | 50.04417
Test 50, #1 | 0.045 in | 0 | 5.47 | 92.8278 | 40.95081
Test 50, #4 |  | 0 | 8.22 | 92.8278 | 61.53852
PM2.5 Filter Area |  | 3.53
[cm^2]
Ratio of PM 2.5 flow to |  | 0.005079505
total flow
Quick calc of fraction of Cr converted by GMAW and FCAW
| gm-Cr(VI)/ kg-electrode | gm-Cr(VI)/ gm-Cr
FCAW | 0.01467375 | 6.379893e-05 |  | so if one assumes that the same fraction of Cr is converted from mild steel
0.045 in
GMAW | 0.02471871 | 0.0001284089
0.035 in
GMAW | 0.008646044 | 4.491451e-05
0.045 in
| gm-Cr/ gm-electrode | gm-Cr(VI)/ gm-electrode
Standard steel | 0.00012 | 7.655871e-09
1.540906e-08
5.389742e-09

## EmissionFactorSummaryTable
Electrode | Diameter | Number of tests | Average Voltage | Average Amperage | Average Wire Feed Rate | Grams Cr(VI)/ kg-Electrode
|  |  | (range) | (range) | [in/min] | (S.D. %)
Shielded Metal Arc Welding (SMAW)
E316L-16 | 4 mm | 4 | not available | 150 | not applicable | 0.1793404
|  |  |  | constant |  | 12.15%
Gas Metal Arc Welding (GMAW)
E316L-Si | 0.045 in | 4 | 22.55 | 197.75 | 243.9906 | 0.02471871
|  |  | (21-24) | (165-225) | (210-280) | 18.19%
E316L-Si | 0.035 in | 3 | 24.03333 | 172 | 519.0132 | 0.008646044
|  |  | (23-24) | (134-214) | (311-774) | 45.23%
Fluxed Core Arc Welding (FCAW)
E309LT-1 | 0.045 in | 6 | 26.03333 | 149.3333 | 264.4812 | 0.01467375
|  |  | (25-26) | (146-155) | (262-266) | 6.178%
Pulsed Arc Welding (P-GMAW)
E316L-Si | 0.035 in | 5 | 23.7 | 127.8 | 370.3105 | 0.01177666
|  |  | (23-24) | (125-131) | (349-400) | 25.33%
Mil 308L | 0.045 in | 3 | 26.8 | 174.3333 | 244.5108 | 0.02739873
|  |  | (25-31) | (173-175) | (239-247) | 70.52%