## SUMMARY
Summary of Architectural Coating Rules in California
Revised September 2, 2021.
Limits Currently Effective, Except as Noted
NOTE: This summary is provided for comparison purposes ONLY and should not be used as a replacement for existing rules.
No attempt was made to merge similar categories among different rules.
Volatile Organic Compund (VOC) limits below are in grams per liter, less water and exempt compounds (divide grams/liter by 119.95 to obtain pounds/gallon)
| Federal | State
| U.S. EPA | CARB | Antelope | Bay Area | Butte | Colusa | Eastern Kern | El Dorado | Feather River | Imperial | Mojave | Monterey | Northern Sonoma | Placer | Sacramento | San Diego | San Joaquin | San Luis Obispo | Santa Barbara | Shasta | South Coast | Tehama | Ventura | Yolo-Solano
| 63 FR 176: 48848 | SCM | 1113 | 8-3 | 230 | 2.26 | 410.1A | 215 | 3.15 | 424 | 1113 | 426 | 485 | 218 | 442 | 67.0.1 | 4601 | 433 | 323.1 | 3:31 | 1113 | 4:39 | 74.2 | 2.14
Adopted | 1998-09-01 | 1977-06-01 | 1997-07-01 | 1978-03-01 | 1979-07-01 | 1979 | 1972-04-01 | 1994-09-01 | 1991-06-01 | 1982-11-01 | 1979-02-01 | 1979-05-01 | 2002-04-01 | 1979-06-01 | 1978-12-01 | 1977-11-01 | 1991-04-11 | 2002-03-01 | 1971-10-01 | 2002-05-02 | 1977-09-01 | 2002-08-02 | 1979-06-01 | 2001-11-01
Last Amended | eff 9-99 | 2020-05-28 | 2013-06-01 | 2009-07-01 | 2002-08-01 | 2002-07-01 | 2010-03-11 | 2020-08-25 | 2014-09-02 | 2010-02-23 | 2020-10-26 | 2020-09-16 |  | 2010-10-14 | 2015-09-01 | 2021-02-10 | 2020-04-16 |  | 2014-06-01 | 2005-07-01 | 2016-02-05 | 2014-02-01 | 2020-11-10 | 2018-01-01
Coating Category
Ablative Coatings
Antenna | 530 |  |  |  | 530 | 530 | [6 empty] | 530 |  |  |  |  | 530 |  | 530 |  | 530
Anti-Fouling | 450 |  |  |  | 400 | 400 | [5 empty] | 175 | 400 |  |  |  |  | 400 |  | 400 |  | 400 |  | 400
Anti-Graffiti | 600 | [19 empty] | 50 to 100
Basement Specialty |  | 400 | 400 | 400 |  |  | 400 | 400 | 400 | 400 | 400 | 400 |  | 400 | 400 | 400 | 400 |  | 400 |  |  |  | 400 | 400
Bituminous and Mastics | 500
Bituminous Roof Coatings |  | 50 | 50 | 50 | 300 | 300 | 50 | 50 | 50 | 50 | 50 | 50 | 300 | 50 | 50 | 50 | 50 | 300 | 50 | 300 |  | 300 | 50 | 50
Bituminous Roof Primers |  | 350 | 350 | 350 | 350 | 350 | 350 | 350 | 350 | 350 | 350 | 350 | 350 | 350 | 350 | 350 | 350 | 350 | 350 | 350 | 350 | 350 | 350 | 350
Bond Breakers | 600 | 350 | 350 | 350 | 350 | 350 | 350 | 350 | 350 | 350 | 350 | 350 | 350 | 350 | 350 | 350 | 350 | 350 | 350 | 350 | 350 | 350 | 350 | 350
Building Envelope Coatings |  | [50] | [8 empty] | [50] | [50] |  |  |  | [50] | [50] |  |  |  | 50 |  | 50
Calcimine Recoaters | 475
Chalkboard Resurfacers | 450
Color Indicating Safety Coatings | [20 empty] | 480
Colorants, Architectural Coatings, Excluding IM Coatings |  | [50] | [8 empty] | [50] | [50] |  |  |  | [50] | [50] |  |  |  | 60 |  | 50
Colorants, Solvent-Based IM Coatings |  | [600] | [8 empty] | [600] | [600] |  |  |  | [600] | [600] |  |  |  | 600 |  | 600
Colorants, Waterborne IM Coatings |  | [50] | [8 empty] | [50] | [50] |  |  |  | [50] | [50] |  |  |  | 50 |  | 50
Colorants, Wood Coatings |  | [600] | [8 empty] | [600] | [600] |  |  |  | [600] | [600] | [5 empty] | 600
Concrete Curing Compounds | 350 | 350 | 350 | 350 | 350 | 350 | 350 | 350 | 350 | 350 | 350 | 350 | 350 | 350 | 350 | 350 | 350 | 350 | 350 | 350 | 100 | 350 | 350 | 350
Concrete Curing Compounds for Roadways and Bridges | [20 empty] | 350
Concrete Curing and Sealing Compounds | 700
Concrete/Masonry Sealers |  | 100 | 100 | 100 |  |  | 100 | 100 | 100 | 100 | 100 | 100 |  | 100 | 100 | 100 | 100 |  | 100 |  |  |  | 100 | 100
Concrete Protective | 400
Concrete Surface Retarders | 780 | [19 empty] | 50
Conversion Varnishes | 725
Default | [20 empty] | 50 |  | 50
Driveway Sealers |  | 50 | 50 | 50 |  |  | 50 | 50 | 50 | 50 | 50 | 50 |  | 50 | 50 | 50 | 50 |  | 50 |  | 50 |  | 50 | 50
Dry Fog Coatings | 400 | 150 [50] | 150 | 150 | 400 | 400 | 150 | 150 | 150 | 150 | 150 [50] | 150 [50] | 400 | 150 | 150 | 150 [50] | 150 [50] | 400 | 150 | 400 | 50 | 400 | 50 | 150
Extreme High Durability | 800
Faux Finishing/Glazing (Japans) | 700 | 350 | 350 | 350 | 350 | 350 | 350 | 350 | 350 | 350 | 350 | 350 | 350 | 350 | 350 | 350 | 350 | 350 | 350 | 350 | 50 to 350 | 350 | 350 | 350
Fire Proofing, Exterior | [20 empty] | 150
Fire Resistive |  | 350 [150] | 350 | 350 | 350 | 350 | 350 | 350 | 350 | 350 | 350 [150] | 350 [150] | 350 | 350 | 350 | 350 [150] | 350 [150] | 350 | 350 | 350 |  | 350 | 150 | 350
Fire Retardant, Clear |  |  |  |  | 650 | 650 | [6 empty] | 650 |  |  |  |  | 650 |  | 650 |  | 650
Fire Retardant, Opaque (Pigmented) |  |  |  |  | 350 | 350 | [6 empty] | 350 |  |  |  |  | 350 |  | 350 |  | 350
Fire Retardant/Resistive, Clear | 850
Fire Retardant/Resistive, Opaque | 450
Flat |  | 50 | 50 | 50 | 100 | 100 | 50 | 50 | 50 | 100 | 50 | 50 | 100 | 50 | 50 | 50 | 50 | 100 | 50 | 100 | 50 | 100 | 50 | 100
Flats, Exterior | 250
Flats, Interior | 250
Flats, Specialty
Floor | 400 | 100 [50] | 100 | 100 | 250 | 250 | 100 | 100 | 100 | 100 | 100 [50] | 100 [50] | 250 | 100 | 100 | 100 [50] | 100 [50] | 250 | 100 | 250 | 50 | 250 | 50 | 100
Flow | 650 |  |  |  | 420 | 420 | [6 empty] | 420 |  |  |  |  | 420 |  | 420 |  | 420
Form Release Compounds | 450 | 250 [100] | 250 | 250 | 250 | 250 | 250 | 250 | 250 | 250 | 250 [100] | 250 [100] | 250 | 250 | 250 | 250 [100] | 250 [100] | 250 | 250 | 250 | 100 | 250 | 100 | 250
Graphic Arts (Sign Paints) | 500 | 500 | 500 | 500 | 500 | 500 | 500 | 500 | 500 | 500 | 500 | 500 | 500 | 500 | 500 | 500 | 500 | 500 | 500 | 500 | 200 | 500 | 500 | 500
Heat Reactive | 420
High Temperature (Industrial Maintenance) | 650 | [6 empty] | 420 | [12 empty] | 420
High Temperature |  | 420 | 420 | 420 | 420 | 420 | 420 |  | 420 | 420 | 420 | 420 | 420 | 420 | 420 | 420 | 420 | 420 | 420 | 420 |  | 420 | 420 | 420
Impacted Immersion | 780
Industrial Maintenance | 450 | 250 | 250 | 250 | 250 | 250 | 250 | 250 | 250 | 250 | 250 | 250 | 250 | 250 | 250 | 250 | 250 | 250 | 250 | 250 | 100 | 250 | 250 | 250
Industrial Maintenance Primers and Topcoats
Lacquers (including lacquer sanding sealers) |  |  |  |  | 550 | 550 | [6 empty] | 550 |  |  |  |  | 550 |  | 550 |  | 550 |  | 550
Lacquers, Clear Brushing |  |  |  |  | 680 | 680 | [6 empty] | 680 |  |  |  |  | 680 |  | 680 | 275 | 680 |  | 680
Lacquers, Clear | [20 empty] | 275
Lacquers, Clear or Pigmented (Including Lacquer Sanding Sealers) | 680
Lacquers, Pigmented | [20 empty] | 275
Low Solids Coatings** |  | 120 | 120 | 120 | 120 | 120 | 120 | 120 | 120 | 120 | 120 | 120 | 120 | 120 | 120 | 120 | 120 | 120 | 120 | 120 | 120 | 120 | 120 | 120
Low Solids Stains** | 120
Low Solids Wood Preservatives** | 120
Magnesite Cement | 600 | 450 | 450 | 450 | 450 | 450 | 450 | 450 | 450 | 450 | 450 | 450 | 450 | 450 | 450 | 450 | 450 | 450 | 450 | 450 | 450 | 450 | 450 | 450
Mastic Texture | 300 | 100 | 100 | 100 | 300 | 300 | 100 | 100 | 100 | 100 | 100 | 100 | 300 | 100 | 100 | 100 | 100 | 300 |  | 300 | 100 | 300 | 100 | 100
Metallic Pigmented | 500 | 500 | 500 | 500 | 500 | 500 | 500 | 500 | 500 | 500 | 500 | 500 | 500 | 500 | 500 | 500 | 500 | 500 | 500 | 500 | 150 | 500 | 500 | 500
Multi-Color | 580 | 250 | 250 | 250 | 250 | 250 | 250 | 250 | 250 | 250 | 250 | 250 | 250 | 250 | 250 | 250 | 250 | 250 | 250 | 250 | 250 | 250 | 250 | 250
Nonferrous Ornamental Metal Lacquers and Surface Protectants | 870
Nonflat Coatings |  | 100 [50] | 100 | 100 | 150 | 150 | 100 | 100 | 100 | 100 | 100 [50] | 100 [50] | 150 | 100 | 100 | 100 [50] | 100 [50] | 150 |  | 150 | 50 | 150 | 50 | 150
Nonflat High Gloss Coatings |  | 150 [50] | 150 | 150 | 250 | 250 | 150 | 150 | 150 | 150 | 150 [50] | 150 [50] | 250 | 150 | 150 | 100 [50] | 100 [50] | 250 |  | 250 | 50 | 250 | 50 | 250
Non Flats, Interior | 380
Non Flats, Exterior | 380
Nuclear (Industrial Maintenance) | 450
Photovoltaic Coatings*** |  | 600 | [8 empty] | 600 | 600
Pre-Treatment Wash Primers | 780 | 420 | 420 | 420 | 420 | 420 | 420 | 420 | 420 | 420 | 420 | 420 | 420 | 420 | 420 | 420 | 420 | 420 | 420 | 420 | 420 | 420 | 420 | 420
Primers and Undercoaters | 350
Primers, Sealers, and Undercoaters |  | 100 | 100 | 100 | 200 | 200 | 100 | 100 | 100 | 100 | 100 | 100 | 200 | 100 | 100 | 100 | 100 | 200 | 100 | 200 | 100 | 200 | 100 | 100
Quick Dry Enamels | 450 |  |  |  | 250 | 250 | [6 empty] | 250 |  |  |  |  | 250 |  | 250 |  | 250
Quick Dry Primers, Sealers, and Undercoaters | 450 |  |  |  | 200 | 200 | [6 empty] | 200 |  |  |  |  | 200 |  | 200 |  | 200
Reactive Penetrating Sealers |  | 350 | 350 | 350 |  |  | 350 | 350 | 350 | 350 | 350 | 350 |  | 350 | 350 | 350 | 350 |  | 350 |  | 350 |  | 350 | 350
Recycled Coatings |  | 250 | 250 | 250 | 250 | 250 | 250 | 250 | 250 | 250 | 250 | 250 | 250 | 250 | 250 | 250 | 250 | 250 | 250 | 250 | 150 | 250 | 250 | 250
Repair and Maintenance Thermoplastic | 650
Roof | 250 | 50 | 50 | 50 | 250 | 250 | 50 | 50 | 50 | 50 | 50 | 50 | 250 | 50 | 50 | 50 | 50 | 250 | 50 | 250 | 50 | 250 | 50 | 50
Roof, Aluminum |  | 400 [100] | 400 | 400 |  |  | 400 | 400 | 400 | 400 | 400 [100] | 400 [100] |  | 400 | 400 | 400 [100] | 400 [100] |  | 400 |  | 100 |  | 100 | 400
Rust Preventative | 400 | 250 | 250 | 250 | 400 | 400 | 250 | 250 | 250 | 250 | 250 | 250 | 400 | 250 | 250 | 250 | 250 | 400 | 250 | 400 | 100 | 400 | 250 | 250
Sanding Sealers | [20 empty] | 275
Sanding Sealers (Non-Lacquer) | 550 |  |  |  | 350 | 350 | [6 empty] | 350 |  |  |  |  | 350 |  | 350 |  | 350 |  | 350
Sealers (Including Clear Wood Sealers) | 400
Shellacs, Clear | 730 | 730 | 730 | 730 | 730 | 730 | 730 | 730 | 730 | 730 | 730 | 730 | 730 | 730 | 730 | 730 | 730 | 730 | 730 | 730 | 730 | 730 | 730 | 730
Shellacs, Opaque | 550 | 550 | 550 | 550 | 550 | 550 | 550 | 550 | 550 | 550 | 550 | 550 | 550 | 550 | 550 | 550 | 550 | 550 | 550 | 550 |  | 550 | 550 | 550
Shellacs, Pigmented | [20 empty] | 550
Specialty Primers | [20 empty] | 100
Specialty Primers, Sealers, and Undercoaters |  | 100 | 100 | 100 | 350 | 350 | 100 | 100 |  | 100 | 100 | 100 | 350 | 100 | 100 | 100 | 100 | 350 |  | 350 |  | 350 | 100 | 100
Stains |  | 250 [100] | 250 | 250 | 250 | 250 | 250 | 250 | 250 | 250 | 250 [100] | 250 [100] | 250 | 250 | 250 | 250 [100] | 250 [100] | 250 | 250 | 250 | 100 | 250 | 100 | 250
Stains, Clear | 550
Stains, Interior |  | [250] | [8 empty] | [250] | [250] |  |  |  | [250] | [250] |  |  |  | 250 |  | 250
Stains, Semitransparent | 550
Stains, Opaque | 350
Stain Controllers | 720
Stone Consolidants |  | 450 | 450 | 450 |  |  | 450 | 450 | 450 | 450 | 450 | 450 |  | 450 | 450 | 450 | 450 |  | 450 |  | 450 |  | 450 | 450
Swimming Pool | 600 | 340 | 340 | 340 | 340 | 340 | 340 | 340 | 340 | 340 | 340 | 340 | 340 | 340 | 340 | 340 | 340 | 340 | 340 | 340 | 340 | 340 | 340 | 340
Swimming Pool Repair & Maintenance |  |  |  |  | 340 | 340 | [6 empty] | 340 |  |  |  |  | 340 |  | 340 | 340 | 340
Temperature-Indicator Safety |  |  |  |  | 550 | 550 | [6 empty] | 550 |  |  |  |  | 550 |  | 550 |  | 550
Thermoplastic Rubber and Mastics | 550
Tile and Stone Sealers |  | [100] | [8 empty] | [100] | [100] |  |  |  | [100] | [100] |  |  |  | 100 |  | 100
Traffic Marking | 150 | 100 | 100 | 100 | 150 | 150 | 100 | 100 | 100 | 100 | 100 | 100 | 150 | 100 | 100 | 100 | 100 | 150 | 100 | 150 | 100 | 150 | 100 | 100
Tub and Tile Refinish |  | 420 | 420 | 420 |  |  | 420 | 420 | 420 | 420 | 420 | 420 |  | 420 | 420 | 420 | 420 |  | 420 |  | 420 |  | 420 | 420
Varnishes | 450 |  |  |  | 350 | 350 | [6 empty] | 350 |  |  |  |  | 350 |  | 350 | 275 | 350
Waterproofing Membranes |  | 250 [100] | 250 | 250 |  |  | 250 | 250 | 250 | 250 | 250 [100] | 250 [100] |  | 250 | 250 | 250 [100] | 250 [100] |  | 250 |  |  |  | 100 | 250
Waterproofing Sealers |  |  |  |  | 250 | 250 | [6 empty] | 250 |  |  |  |  | 250 |  | 250 | 100 | 250
Waterproofing Sealers, Concrete/Masonry |  |  |  |  | 400 | 400 | [6 empty] | 400 |  |  |  |  | 400 |  | 400 | 100 | 400
Water Proofing Sealers and Treatments, Clear | 600
Water Proofing Sealers and Treatments, Opaque | 600
Wood Coatings |  | 275 | 275 | 275 |  |  | 275 | 275 | 275 | 275 | 275 | 275 |  | 275 | 275 | 275 | 275 |  | 275 |  | 275 |  | 275 | 275
Wood Conditioner | [20 empty] | 100
Wood Preservatives |  | 350 | 350 | 350 | 350 | 350 | 350 | 350 | 350 | 350 | 350 | 350 | 350 | 350 | 350 | 350 | 350 | 350 | 350 | 350 | 350 | 350 | 350 | 350
Wood Preservatives, Below Ground | 550 | [19 empty] | 350
Wood Preservatives, Clear and Semitransparent | 550
Wood Preservatives, Opaque | 350
Zinc Rich Primers |  | 340 | 340 | 340 |  |  | 340 | 340 | 340 | 340 | 340 | 340 |  | 340 | 340 | 340 | 340 |  | 340 |  |  |  | 340 | 340
Zinc Rich Industrial Maintenance Primers | [20 empty] | 100
Zone Marking | 450
Notes:
*The specified limit applies unless the manufacturer submits a report pursuant to Rule 1113 (g)(2).
**Low solids coatings are expressed in grams VOC per liter of coating, including water and exempt compouds
***Photovoltaic Coatings are subject to daily volume limits (gallons) depending on district. The limit is effective 7/1/2020 and will sunset on 1/1/2028. Please refer to the 2020 SCM or the district's rule for more specific information.
Parentheses indicate VOC limits that apply due to the 250 grams per liter default provision, but the limits are not specifically stated in the rule.
Brackets indicate future effective dates and VOC limits. Please consult the applicable district rule for the specific effective dates.
The EPA rule states that if a coating is not defined in the table above, it falls into the flat (250 g/l) or nonflat (380 g/l) category based on the gloss level, and the applicable limit applies.
The ARB 2000 SCM and many district rules state that if a coating is not defined in the table above, it falls into the flat (100 g/l 1/1/2003) or nonflat (150 g/l 1/1/2003) category based on the gloss level, and the applicable limit applies.
California districts not mentioned in this table are subject to the VOC limits in the U.S. EPA National Architectural Coating Rule