## 2-1
Facility | Year of Tests | Spray Process | Emission Controls | Material Sprayed | No. of Runs | Metals | Reference
Long Beach Naval Shipyard | 1987 | Metal Plasma Spray | Spray Booth | Cr3C2 and CrNi | 2 | Cr, Ni | CTL, 1987
Douglas Aircraft | 1989 | Plasma Arc Spray | Water Wall Spray Booth | Unknown; spray onto nichrome or stainless steel | 4 | Cr | ES, 1989
Metalizing Service Contractors | 1989 | Plasma Arc Spray | Spray Booth | Nickel-chrome powder or chromium dioxide powder | 2 | Cr | PES, 1989
ARC West | 1990 | Plasma Arc Spray | Cyclone Cartridge Dust Collector HEPA | Chromium oxide powder | 1 | Cr | PES, 1990
Plasma Technology Inc. | 1990 | Plasma Arc Spray | Water Wall Spray Booth | Chromic oxide powder or nickel-chrome powder | 6 | Cr, Ni | ABB, 1990
North Island Naval Station | 1991 | Plasma Arc Spray | Uncontrolled or Wet Scrubber | Metco 443 or Metco 312 | 3 | Cr, Ni | PES, 1991

## 2-2
Process | Pollutants | Primary EF Sources | Data Processing | Selection | Final Units
GMAW | Cr, Ni, Pb | AP-42; Gerstle et al., 1993 | Grouped electrodes by base metal | Highest EF for each base metal | 10-1 lb/103 lb electrode
| Zn | Gerstle et al., 1993 | Deduced base metal type; converted units
SMAW | Cr, Ni, Pb | AP-42; Gerstle et al., 1993 | Grouped electrodes by base metal | Highest EF for each base metal | 10-1 lb/103 lb electrode
| Zn | Gerstle et al., 1993 | Deduced base metal type; converted units
FCAW | Cr, Ni, Pb | AP-42; Gerstle et al., 1993 | Grouped electrodes by base metal | Highest EF for each base metal | 10-1 lb/103 lb electrode
| Zn | Gerstle et al., 1993 | Deduced base metal type; converted units
GTAW | Cr, Ni, Zn | Jacobs et al., 1995 | Multiplied fume generation rate by toxic metal fractions | Highest EF when more than one available | g/min
PAW | Cr, Ni, Zn | Jacobs et al., 1995 | Assumed same as GTAW | Highest EF when more than one available | g/min
OXY | Cr, Ni, Zn | Jacobs et al., 1995 | Multiplied fume generation rate by toxic metal fractions | Used all available emission factors | g/min

## 2-3
Welding Method | Type of Metal Welded | Electrodes Used
| Mild Steel | E70S
GMAW | Stainless Steel | E308, ER316
| Aluminum | ER1260, ER5154
| Other | ERNiCrMo, ERNiCu
| Mild Steel | E6010, E6011, E6012, E6013, E7018, E7024, E7028, E8018
| Stainless Steel | E308, ER316
SMAW | High-Temperature Stainless Steel | E310
| Aluminum | E410
| Other | Eni-Cl, EniCrMo, Eni-Cu-2, ECoCr
| Mild Steel | E70T, E71T
FCAW | Stainless Steel | E308, ER316
| Aluminum | E410
| Other | No data

## 2-4
Electrode Type | Fume Generation Ratea (lb/100 lb) | Zinc as Percent of Total Fumea | Emission Factorb (10-1 lb/103 lb Electrode Consumed)
E70S-3 | 0.86 | 0.094 | 0.08084
E70S-6 | 0.79 | 0.078 | 0.06162
E308LSi | 0.54 | 0.042 | 0.02268
E70T-1 | 0.87 | 0.065 | 0.05655
E71T-1 | 1.2 | 0.086 | 0.1032
E6010(A) | 2.27 | 0.022 | 0.04994
E6010(B) | 2.05 | 0.036 | 0.0738
E6011 | 3.84 | 0.016 | 0.06144
E6013 | 1.36 | 12 | 16.32
E308-16 | 0.64 | 0.087 | 0.05568
E7018 | 1.57 | 0.12 | 0.1884
aData from Gerstle et al., 1993.
bCalculated for this project.

## 2-5
|  | Fume Generation Rate (g/min) | Fume Composition (Percent by Weight)
Process | Material Welded/Electrode Type |  | Chromium | Nickel | Zinc
| Stainless Steel/SS Welding Rod | 0.0025 | 20 | 10
| Aluminum/Aluminum Welding Rod | 0.0065 |  |  | 0.1
| Titanium/Titanium Filler Wire | 0.0065 |  | 0.8
GTAW | Inconel/Inconel Filler Wire | 0.0065 | 21 | 55
| Cobalt/Cobalt Filler Wire | 0.0065 | 20 | 10
| Mg/Mg Filler | 0.0065 |  |  | 2
Oxyacetylene | Carbon Steel/Mild Steel Welding Rod | 0.38
| 4130 Steel/4130 Filler Wire | 0.38 | 0.95
Source: Jacobs et al., 1995.

## 2-6
|  | Fume Generation Rate (g/min) | Fume Composition (Percent by Weight)
Process | Material Cut |  | Chromium | Nickel | Zinc
| 6061 Aluminum | 0.38 | 0.2 |  | 0.25
CAC-A | Copper Clad Rods | 0.38
| 1040 Carbon Steel | 0.38
Oxyacetylene | Steel Plate | 0.38 | 0.02 | 0.05 | 0.36
Source: Jacobs et al., 1995.

## 2-7
Case No. | Facility | Controls | Pct Cr in Powder | Powder Spray Rate (lb/hr) | Total Chrome Emissions (mg/hr) | Hex Chrome Emissions (mg/hr) | Total Chrome EF (lb/lb) | Hex Chrome EF (lb/lb) | Material Sprayed
1 | ARC West | Cyclone Cartridge Dust Collector HEPA | 53 | 2.6875 | 6.5 | 2.6 | 1.006042e-05 | 4.024167e-06 | Chromium oxide
2 | Douglas Aircraft | Water Wall Spray Booth | 20 | 1.669921875 | 952 | 499 | 0.006284023 | 0.003293831 | Unknown; spray onto nichrome
3 | Douglas Aircraft | Water Wall Spray Booth | 20 | 1.669921875 | 590 | 454 | 0.00389451 | 0.002996792 | Unknown; spray onto nichrome
4 | Douglas Aircraft | Water Wall Spray Booth | 16 | 1.54296875 | 590 | 417 | 0.00526868 | 0.003723796 | Unknown; spray onto stainless steel
5 | Douglas Aircraft | Water Wall Spray Booth | 16 | 1.54296875 | 499 | 381 | 0.004456053 | 0.003402317 | Unknown; spray onto stainless steel
6 | Long Beach Naval Shipyard | Spray Booth | 51.24462 | 1.636364 | N/A | 4082.4 | N/Aa | 0.01073283 | Cr3C2 and CrNi
7 | Long Beach Naval Shipyard | Spray Booth | 76.73436 | 1.384615 | N/A | 6350.4 | N/A | 0.01317677 | Cr3C2 and CrNi
8 | Plasma Technology Inc. | Water Wall Spray Booth | 68.24261 | 5.36 | 128368.8 | 167.832 | 0.07736883 | 0.0001011536 | Chromic oxide
9 | Plasma Technology Inc. | Water Wall Spray Booth | 68.24261 | 5.36 | 77565.6 | 108.864 | 0.04674936 | 6.561314e-05 | Chromic oxide
10 | Plasma Technology Inc. | Water Wall Spray Booth | 68.24261 | 5.83 | 99792 | 113.4 | 0.05529661 | 6.283705e-05 | Chromic oxide
11 | Plasma Technology Inc. | Water Wall Spray Booth | 19.3 | 8.25 | 67132.8 | 63.504 | 0.09295023 | 8.792589e-05 | Nickel-chrome
12 | Plasma Technology Inc. | Water Wall Spray Booth | 19.3 | 8.7 | 31752 | 95.256 | 0.041689 | 0.000125067 | Nickel-chrome
13 | Plasma Technology Inc. | Water Wall Spray Booth | 19.3 | 8.81 | 62596.8 | 81.648 | 0.08116072 | 0.0001058618 | Nickel-chrome
14 | Metalizing Service Contractors | Spray Booth | 19.34 | 9.5 | 7998 | 1109 | 0.009596841 | 0.001330695 | Nickel-chrome
15 | Metalizing Service Contractors | Spray Booth | 61.68717 | 2.5 | 160792 | 10077 | 0.2298564 | 0.01440534 | Chromium dioxide
16 | North Island Naval Station | Uncontrolled | 44 | 8.1 | 2130 | 2010 | 0.001317555 | 0.001243327 | Metco 443
17 | North Island Naval Station | Wet Scrubber | 44 | 8.1 | 1460 | 1090 | 0.000903113 | 0.0006742419 | Metco 443
18 | North Island Naval Station | Uncontrolled | 4 | 8 | 15600 | 15.6 | 0.1074735 | 0.0001074735 | Metco 312
aN/A = Total chromium was not measured in these tests.

## 2-8
Emission Factor (lb per lb element sprayed)a
95% Conf. Interval
Pollutant | Minimum | Maximum | Median | Mean | Standard Deviation | Low | High
Total Chromium | 0.0009 | 0.23 | 0.042 | 0.051 | 0.062 | 0.017 | 0.085
Hexavalent Chromium | 6.3e-05 | 0.0144 | 0.0012 | 0.0033 | 0.0048 | 0.0008 | 0.0057
aDoes not include the case with a HEPA filter system.

## 2-9
Case No. | Facility | Controls | Pct Ni in Powder | Powder Spray Rate (lb/hr) | Nickel Emissions (mg/hr) | Nickel EF (lb/lb) | Material Sprayed
1 | Long Beach Naval Shipyard | Spray Booth | 57.5 | 1.636364 | 18144 | 0.04251208 | CrNi
2 | Long Beach Naval Shipyard | Spray Booth | 13.25703 | 1.384615 | 20865.6 | 0.2506008 | CrNi
3 | Plasma Technology Inc. | Water Wall Spray Booth | 79 | 8.25 | 158760 | 0.05370157 | Nickel-chrome powder
4 | Plasma Technology Inc. | Water Wall Spray Booth | 79 | 8.7 | 171914.4 | 0.05514331 | Nickel-chrome powder
5 | Plasma Technology Inc. | Water Wall Spray Booth | 79 | 8.81 | 176450.4 | 0.05589161 | Nickel-chrome powder
6 | North Island Naval Station | Uncontrolled | 4 | 8.558824 | 141000 | 0.9079711 | Metco 450 powder (Al & Ni)
7 | North Island Naval Station | Wet Scrubber | 4 | 8.558824 | 6550 | 0.0421788 | Metco 450 powder (Al & Ni)

## 2-10
Welding Technique | Type of Metal Welded | Emission Factor (10-1 lb/103 lb Electrode Consumed
|  | Nickel | Chromium | Zinc | Lead
| Mild Steel | 0.01 | 0.01 | 0.081 | NA
GMAW | Stainless Steel | 2.26 | 5.28 | 0.056 | NA
| Aluminum | NAa | 0.1 | NA | NA
| Other | 12.5 | 3.53 | NA | NA
| Mild Steel | 0.51 | 0.17 | 16.3 | 1.62
| Stainless Steel | 0.55 | 5.22 | 0.056 | NA
SMAW | High Temperature Stainless Steel | 1.96 | 25.3 | NA | 0.24
| Aluminum | 0.14 | NA | NA | NA
| Other | 8.9 | 4.2 | NA | NA
| Mild Steel | 0.05 | 0.04 | 0.1 | NA
FCAW | Stainless Steel | 0.93 | 9.7 | 0.056 | NA
| Aluminum | 0.14 | NA | NA | NA
| Other | 1.12 | 9.69 | NA | NA
Welding Technique | Type of Metal Welded | Emission Factor (g/min)
|  | Nickel | Chromium | Zinc | Lead
| Mild Steel | 0.00025 | 0.0005 | NA | NA
GTAW | Stainless Steel | 0.00025 | 0.0005 | NA | NA
& PAW | Aluminum | NA | NA | 6.5e-06 | NA
| Other | 0.003575 | 0.001365 | 0.00013 | NA
| Mild Steel | NA | NA | NA | NA
Oxyacetylene | Stainless Steel | NA | 0.00361 | NA | NA
| Aluminum | NA | NA | NA | NA
| Other | NA | NA | NA | NA
aNA = No emission factor available.

## 2-11
Cutting Method | Metal Cut | Emission Factors (g/min)
|  | Nickel | Chromium | Zinc
CAC | All | 0.00019 | 7.6e-05 | 0.001368
CAC-A | All | 0.00019 | 0.00076 | 0.00095
GMAC | All | 0.00019 | 7.6e-05 | 0.001368
Laser | All | 0.00019 | 7.6e-05 | 0.001368
OAC | All | 0.00019 | 7.6e-05 | 0.001368
OXY | All | 0.00019 | 7.6e-05 | 0.001368
PAC | Stainless Steel |  | 0.31
| All Others | 0.00019 | 7.6e-05 | 0.001368

## 2-12
Controls | Lb Metal per lb Element Sprayed
| Total Chromiuma | Nickel
Uncontrolled | 0.051 | 0.15
Spray Booth |  | 0.055
HEPA Filter | 1.01e-05
aUncontrolled and spray booth emission factors are essentially
the same; one wet scrubber included in the data set.

## 2-13
Weight Percentage
Electrode | Chromium | Nickel | Zinc | Cadmium | Lead
E110 | <3 | <4 | NR | NR | NR
E11018 | <5 | <5 | NR | NR | NR
E308 | 18 - 22 | 9 - 12 | NR | NR | NR
E310 | 25 - 29 | 20 - 23 | NR | NR | NR
E316 | 18 - 20 | 11 - 14 | NR | NR | NR
E410 | 10 - 25 | 0 - 30 | NR | NR | NR
E6010 | NRa | NR | NR | NR | NR
E6011 | NR | NR | NR | NR | NR
E6012 | NR | NR | NR | NR | NR
E6013 | NR | NR | NR | NR | NR
E7018 | <9 | <5 | NR | NR | NR
E7024 | NR | NR | NR | NR | NR
E7028 | NR | NR | NR | NR | NR
E70S | NR | NR | NR | NR | NR
E70T | NR | NR | NR | NR | NR
E71T | NR | NR | NR | NR | NR
E8018 | <5 | <5 | NR | NR | NR
E9018 | <5 | <5 | NR | NR | NR
E9018 | <9 | <5 | NR | NR | NR
ER316 | 10 - 32 | 0 - 37 | NR | NR | NR
aNR = MSDS does not report this element in the electrode's composition.